## Sheet1
Sample No. | Reference |  | Grading | [5 empty] | Atterberg Limits |  |  |  |  | Compaction T180 |  | CBR | Swell | Soil Composition
|  | Dosage | % Passing BS Sieve Size (mm) | [5 empty] | LL | PL | PI | LS | PM | MDD | OMC | 4days Soak |  | Gravel | Sand | Silt/ Clay
|  | % | 20 | 10 | 5 | 2 | 0.425 | 0.075 | % | % | % | % |  | Kg/m3 | ( % ) | (%) | (%) | (%) | (%) | (%)
| Saos off Km 13 RHS | NEAT | 100 | 77 | 63 | 52 | 31 | 26 | 49 | 31 | 18 | 9 |  | 1450 | 24.1 | 17 | 0.2
| JK Moi Lateritic Gravel | NEAT | 100 | 77 | 57 | 44 | 29 | 24 | 37 | 25 | 12 | 6 |  | 1690 | 16.1 | 30 | 0.1 | 46 | 17 | 37
| Tolme Ronny | NEAT | 100 | 78 | 60 | 49 | 20 | 11 | 47 | 33 | 14 | 7 |  | 1780 | 18.7 | 25 | 0.1 | 50 | 15 | 35
|  | NEAT | 100 | 100 | 99 | 92 | 80 | 76 | 51 | 29 | 22 | 11 | 1760 | 1485 | 13.6 | 8 | 0.3 | 8 | 16 | 76
1431/S/21 | Km 0+115 | Neat | 100 | 89 | 76 | 62 | 47 | 32 | 43 | 28 | 15 | 8 | 705 | 1605 | 19.4 | 17 | 0.2 | 38 | 30 | 32
1432/S/21 | Km 0+280 | Neat | 100 | 84 | 67 | 52 | 35 | 30 | 46 | 32 | 14 | 7 | 490 | 1650 | 18.5 | 24 | 0.2 | 48 | 22 | 30
1433/S/21 | Km 0+515 | Neat | 100 | 93 | 79 | 63 | 47 | 39 | 50 | 32 | 18 | 9 | 846 | 1490 | 19.9 | 15 |  | 37 | 24 | 39
1434/S/21 | Km 0+725 | Neat | 100 | 97 | 91 | 81 | 62 | 49 | 52 | 31 | 21 | 10 | 1302 | 1515 | 19.4 | 12 | 0.2 | 19 | 32 | 49
1435/S/21 | Km 0+925 | Neat | 100 | 95 | 89 | 82 | 71 | 55 | 53 | 34 | 19 | 9 | 1349 | 1470 | 17.3 | 16 | 0.2 | 18 | 27 | 55
|  | Neat | 100 | 77 | 63 | 52 | 31 | 26 | 49 | 37 | 12 | 7 | 372 | 1650 | 10.1 | 7 | 0.2 | 48 | 36 | 26
|  | Neat | 100 | 77 | 57 | 44 | 29 | 24 | 37 | 26 | 11 | 6 | 319 | 1715 | 10.5 | 8 | 0.1 | 56 | 20 | 24
|  | Neat | 100 | 78 | 60 | 49 | 20 | 11 | 47 | 35 | 12 | 6 | 240 | 1765 | 11.7 | 17 | 0.1 | 51 | 38 | 11
|  | Neat | 100 | 75 | 61 | 45 | 27 | 19 | 49 | 33 | 16 | 8 | 432 | 1540 | 16 | 45 | 0.2 | 55 | 26 | 19
|  | 1.5 | 100 | 75 | 61 | 45 | 27 | 19 | 49 | 36 | 13 | 6 | 351 | 1540 | 16 | 160 | 0.1 | 55 | 26 | 19
|  | 2 | 100 | 75 | 61 | 45 | 27 | 19 | 50 | 40 | 10 | 5 | 270 | 1540 | 16 | 190 | 0.1 | 55 | 26 | 19
|  | 2.5 | 100 | 75 | 61 | 45 | 27 | 19 | 52 | 44 | 8 | 4 | 216 | 1540 | 16 | 220 | <0.1 | 55 | 26 | 19
|  | 3 | 100 | 75 | 61 | 45 | 27 | 19 | 50 | 44 | 6 | 3 | 162 | 1540 | 16 | 260 | <0.1 | 55 | 26 | 19
| Coral Gravel | NEAT | 100 | 80 | 70 | 63 | 40 | 27 | 39 | 22 | 17 | 8 | 680 | 1865 | 10.2 | 30 | 0.1 | 37 | 36 | 27
| Natural Gravel | NEAT | 100 | 76 | 57 | 46 | 32 | 27 | 49 | 29 | 20 | 10 | 640 | 1646 | 18 | 30 | 0.2 | 54 | 19 | 27
| Natural Gravel | NEAT | 100 | 90 | 68 | 50 | 34 | 30 | 41 | 29 | 12 | 6 | 408 | 1775 | 15.6 | 35 | 0.1 | 50 | 20 | 30
| Subbase | NEAT | 100 | 88 | 65 | 50 | 39 | 31 | 50 | 30 | 20 | 10 | 780 | 1685 | 16.4 | 29 | 0.2 | 50 | 19 | 31
| Subgrade | NEAT | 100 | 96 | 88 | 81 | 66 | 49 | 82 | 34 | 48 | 9 | 1188 | 1357 | 25.3 | 15 | 0.2 | 19 | 32 | 49
| Subbase | NEAT | 100 | 89 | 66 | 51 | 40 | 32 | 48 | 28 | 20 | 10 | 800 | 1990 | 13.8 | 20 | 0.2 | 49 | 19 | 32
| Gravel | NEAT | 100 | 89 | 78 | 67 | 49 | 31 | 46 | 38 | 8 | 4 | 392 | 1440 | 20 | 15 | 0.1 | 33 | 36 | 31
| Subgrade | NEAT | 100 | 93 | 73 | 57 | 39 | 30 | 41 | 28 | 13 | 6 | 507 | 1681 | 16.2 | 23 | 0.1 | 43 | 27 | 30
| Subgrade | NEAT | 100 | 87 | 62 | 41 | 31 | 23 | 42 | 26 | 16 | 8 | 496 | 1524 | 12.7 | 11 | 0.1 | 59 | 18 | 23
| Subgrade | NEAT | 100 | 82 | 63 | 48 | 33 | 25 | 40 | 25 | 15 | 7 | 495 | 1652 | 13.7 | 22 | 0.1 | 52 | 23 | 25
| Gravel | NEAT | 100 | 85 | 60 | 49 | 35 | 24 | 48 | 29 | 19 | 10 | 665 | 1580 | 20.6 | 26 | 0.2 | 51 | 25 | 24
| Gravel | NEAT | 100 | 90 | 66 | 44 | 21 | 14 | 47 | 27 | 20 | 10 | 420 | 1771 | 15 | 28 | 0.2 | 56 | 30 | 14
| Gatuke Quarry Subgrade | NEAT | 100 | 75 | 50 | 38 | 27 | 19 | 35 | 20 | 15 | 8 | 405 | 1465 | 12.7 | 26 | 0.1 | 62 | 19 | 19
| Gatuke Quarry Subgrade | NEAT | 100 | 75 | 50 | 38 | 27 | 19 | 35 | 20 | 15 | 8 | 405 | 1601 | 14.8 | 35 | 0.1 | 62 | 19 | 19
| Gravel | NEAT | 100 | 82 | 56 | 45 | 36 | 28 | 52 | 30 | 22 | 11 | 792 | 1574 | 20.6 | 30 | 0.3 | 55 | 17 | 28
| Gravel | NEAT | 100 | 81 | 63 | 53 | 42 | 30 | 32 | 20 | 12 | 6 | 504 | 1944 | 12.5 | 26 | 0.2 | 47 | 23 | 30
| Gravel | NEAT | 100 | 95 | 79 | 68 | 57 | 43 | 39 | 27 | 12 | 6 | 684 | 1340 | 20.8 | 15 | 0.2 | 32 | 25 | 43
| Gravel | NEAT | 100 | 86 | 73 | 60 | 39 | 30 | 48 | 32 | 16 | 8 | 624 | 1774 | 16.2 | 30 | 0.2 | 40 | 30 | 30
| Soft Rock | NEAT | 100 | 86 | 73 | 61 | 41 | 32 | 41 | 35 | 6 | 3 | 246 | 1440 | 19.5 | 40 | 0.1 | 39 | 29 | 32
|  | NEAT | 100 | 97 | 85 | 77 | 69 | 65 | 40 | 25 | 15 | 8 | 1035 | 1360 | 13.8 | 10 | 0.2 | 23 | 12 | 65
|  | NEAT | 100 | 88 | 75 | 61 | 45 | 40 | 73 | 52 | 21 | 11 | 900 | 1590 | 11.7 | 11 | 0.2 | 39 | 21 | 40
|  | NEAT | 100 | 90 | 67 | 48 | 28 | 25 | 45 | 30 | 15 | 7 | 392 | 1740 | 12.4 | 35 | 0.1 | 52 | 23 | 25
|  | NEAT | 100 | 98 | 93 | 74 | 50 | 44 | 55 | 40 | 15 | 8 | 800 | 1395 | 18.4 | 10 | 0.2 | 26 | 30 | 44
|  | NEAT | 100 | 100 | 99 | 90 | 75 | 65 | 75 | 50 | 25 | 13 | 1875 | 1120 | 27.3 | 1 | 2.6 | 10 | 25 | 65
|  | NEAT | 100 | 83 | 59 | 43 | 33 | 27 | 53 | 34 | 19 | 9 | 627 | 1883 | 16.3 | 26 | 0.2 | 57 | 16 | 27
| Coral Gravel | NEAT | 100 | 80 | 70 | 63 | 40 | 27 | 39 | 22 | 17 | 8 | 680 | 1865 | 10.2 | 30 | 0.1 | 37 | 36 | 27
| Subbase | NEAT | 100 | 89 | 66 | 51 | 40 | 32 | 48 | 28 | 20 | 10 | 800 | 1990 | 13.8 | 20 | 0.2 | 49 | 19 | 32
| Subbase | NEAT | 100 | 88 | 65 | 50 | 39 | 31 | 50 | 30 | 20 | 10 | 780 | 1685 | 16.4 | 29 | 0.2 | 50 | 19 | 31
| Subgrade | NEAT | 100 | 96 | 88 | 81 | 66 | 49 | 82 | 34 | 48 | 9 | 1188 | 1357 | 25.3 | 15 | 0.2 | 19 | 32 | 49
| Gravel | NEAT | 100 | 89 | 78 | 67 | 49 | 31 | 46 | 38 | 8 | 4 | 392 | 1440 | 20 | 15 | 0.1 | 33 | 36 | 31
| Gravel | NEAT | 100 | 61 | 21 | 10 | 7 | 6 | 45 | 27 | 18 | 9 | 119 | 1764 | 12.5 | 35 | 0.3 | 90 | 4 | 6
| Reddish Gravel | NEAT | 100 | 99 | 98 | 97 | 94 | 87 | 52 | 29 | 23 | 11 | 2162 | 1470 | 13.2 | 4 | 0.3 | 3 | 10 | 87
| Reddish Gravel | NEAT | 100 | 99 | 90 | 87 | 79 | 68 | 51 | 30 | 21 | 10 | 1659 | 1550 | 12 | 5 | 0.2 | 13 | 19 | 68
| Reddish Gravel | NEAT | 100 | 91 | 79 | 71 | 57 | 47 | 50 | 31 | 19 | 9 | 1083 | 1347 | 14.9 | 7 | 0.2 | 29 | 24 | 47
| Reddish Gravel | NEAT | 100 | 93 | 85 | 76 | 63 | 51 | 47 | 27 | 20 | 10 | 1260 | 1538 | 14.5 | 6 | 0.2 | 24 | 25 | 51
| Gravel | NEAT | 100 | 96 | 89 | 81 | 73 | 64 | 50 | 27 | 23 | 11 | 1679 | 1320 | 25.2 | 8 | 0.2 | 19 | 17 | 64
| Gravel | NEAT | 100 | 86 | 70 | 51 | 20 | 17 | 40 | 27 | 13 | 6 | 260 | 1682 | 15.5 | 30 | 0.1 | 49 | 34 | 17
| Alignment Soils | NEAT | 100 | 100 | 98 | 91 | 84 | 78 | 58 | 32 | 26 | 13 | 2184 | 1273 | 27.2 | 5 | 0.3 | 9 | 13 | 78
| Alignment Soils | NEAT | 100 | 100 | 100 | 86 | 60 | 48 | 64 | 39 | 25 | 12 | 1500 | 1269 | 28 | 5 | 0.3 | 14 | 38 | 48
| Gravel | NEAT | 100 | 86 | 73 | 59 | 33 | 24 | 42 | 27 | 15 | 8 | 495 | 1682 | 15.5 | 35 | 0.2 | 41 | 35 | 24
| Soft Rock | NEAT | 100 | 89 | 82 | 76 | 58 | 49 | 52 | 40 | 12 | 6 | 2208 | 1448 | 19.7 | 30 | 0.3 | 24 | 27 | 49
| Gravel | NEAT | 100 | 94 | 88 | 84 | 69 | 50 | 44 | 12 | 32 | 16 | 2208 | 1552 | 15.3 | 6 | 0.3 | 16 | 34 | 50
| Gravel | NEAT | 100 | 86 | 75 | 55 | 33 | 22 | 44 | 27 | 17 | 9 | 594 | 1827 | 15 | 30 | 0.2 | 45 | 33 | 22
| Gravel | NEAT | 100 | 76 | 46 | 33 | 15 | 6 | 47 | 27 | 20 | 10 | 300 | 1644 | 21 | 30 | 0.2 | 67 | 27 | 6
| Gravel | NEAT | 100 | 76 | 61 | 50 | 33 | 14 | 44 | 27 | 17 | 8 | 561 | 1782 | 11.5 | 10 | 0.2 | 50 | 36 | 14
| Gravel | NEAT | 100 | 85 | 60 | 49 | 35 | 24 | 48 | 29 | 19 | 10 | 560 | 1580 | 20.6 | 28 | 0.2 | 51 | 25 | 24
| Gravel | 1.5 | 100 | 85 | 60 | 49 | 35 | 24 | 46 | 31 | 15 | 7 | 455 | 1580 | 20.6 | 60 | 0.1 | 51 | 25 | 24
| Gravel | 2 | 100 | 85 | 60 | 49 | 35 | 24 | 43 | 32 | 11 | 5 | 385 | 1580 | 20.6 | 100 | 0.1 | 51 | 25 | 24
| Gravel | 2.5 | 100 | 85 | 60 | 49 | 35 | 24 | 40 | 31 | 9 | 4 | 315 | 1580 | 20.6 | 140 | <0.1 | 51 | 25 | 24
| Gravel | 3 | 100 | 85 | 60 | 49 | 35 | 24 | 39 | 33 | 6 | 3 | 210 | 1580 | 20.6 | 170 | <0.1 | 51 | 25 | 24
| Red gravel | NEAT | 100 | 88 | 73 | 57 | 39 | 31 | 60 | 36 | 24 | 7 | 546 | 1622 | 13 | 28 | 0.2 | 43 | 26 | 31
| Lateritic gravel | NEAT | 100 | 80 | 57 | 51 | 42 | 31 | 48 | 31 | 17 | 9 | 756 | 1611 | 16.5 | 30 | 0.2 | 49 | 20 | 31
| Gravel | NEAT | 100 | 93 | 73 | 61 | 48 | 39 | 54 | 35 | 19 | 10 | 912 | 1511 | 19.4 | 15 | 0.1 | 39 | 22 | 39
| Alignment Soils | NEAT | 100 | 90 | 59 | 34 | 23 | 18 | 48 | 27 | 21 | 11 | 483 | 1607 | 17.5 | 15 | 0.2 | 66 | 16 | 18
| Alignment Soils | NEAT | 100 | 97 | 84 | 65 | 35 | 24 | 40 | 28 | 12 | 6 | 420 | 1660 | 16 | 24 | 0.1 | 35 | 41 | 24
| Alignment Soils | NEAT | 100 | 88 | 65 | 51 | 40 | 38 | 43 | 24 | 18 | 9 | 720 | 1526 | 17.3 | 13 | 0.2 | 63 | 21 | 16
| Alignment Soils | NEAT | 100 | 100 | 100 | 96 | 80 | 66 | 77 | 45 | 31 | 16 | 2480 | 1580 | 17.3 | 5 | 0.3 | 49 | 13 | 38
| Alignment Soils | NEAT | 100 | 100 | 98 | 91 | 84 | 78 | 64 | 39 | 25 | 13 | 2100 | 1350 | 19.3 | 8 | 0.2 | 4 | 30 | 66
| Alignment Soils | NEAT | 100 | 90 | 73 | 64 | 56 | 51 | 60 | 32 | 29 | 14 | 1624 | 1268 | 23.8 | 10 | 0.3 | 9 | 13 | 78
| Gravel | Neat | 100 | 87 | 67 | 49 | 28 | 19 | 44 | 29 | 15 | 7 | 420 | 1820 | 12.5 | 35 | 0.3 | 51 | 30 | 19
| Gravel | NEAT | 100 | 100 | 99 | 91 | 79 | 63 | 68 | 45 | 23 | 11 | 1817 | 1357 | 19.3 | 16 | 0.35 | 9 | 28 | 63
| Gravel | NEAT | 100 | 85 | 73 | 62 | 44 | 34 | 36 | 26 | 10 | 5 | 440 | 1466 | 14.4 | 26 | 0.2 | 38 | 28 | 24
| Alignment Soils | NEAT | 100 | 95 | 88 | 78 | 48 | 15 | 30 | 20 | 10 | 5 | 480 | 1694 | 16.7 | 14 | 0.1 | 22 | 63 | 15
|  | NEAT | 100 | 100 | 99 | 98 | 70 | 51 | 44 | 25 | 19 | 9 | 1330 | 1716 | 18.3 | 12 | 0.2 | 2 | 47 | 51
|  | NEAT | 100 | 99 | 91 | 55 | 14 | 7 | 32 | 23 | 9 | 4 | 126 | 1873 | 11.1 | 17 | 0.1 | 45 | 48 | 7
|  | NEAT | 100 | 99 | 96 | 93 | 46 | 28 | 29 | 14 | 15 | 7 | 690 | 1769 | 11.9 | 15 | 0.1 | 7 | 65 | 28
|  | NEAT | 100 | 100 | 100 | 100 | 78 | 55 | 28 | 18 | 10 | 5 | 780 | 1860 | 13.1 | 6 | 0.2 | 0 | 45 | 55
|  | NEAT | 100 | 100 | 100 | 100 | 77 | 52 | 50 | 35 | 15 | 6 | 1155 | 1544 | 18.7 | 10 | 0.1 | 0 | 48 | 52
|  | NEAT | 100 | 100 | 99 | 95 | 60 | 31 | 32 | 18 | 14 | 7 | 840 | 1900 | 13 | 9 | 0.1 | 5 | 64 | 31
|  | NEAT | 100 | 100 | 100 | 99 | 58 | 29 | 24 | 16 | 8 | 4 | 464 | 1978 | 10.7 | 19 | 0.1 | 1 | 70 | 29
|  | NEAT | 100 | 100 | 100 | 95 | 42 | 17 | 34 | 23 | 11 | 5 | 462 | 1780 | 11.2 | 25 | 0.1 | 5 | 78 | 17
|  | NEAT | 100 | 99 | 99 | 98 | 76 | 48 | 31 | 18 | 15 | 7 | 1140 | 1708 | 13.5 | 12 | 0.1 | 2 | 50 | 48
|  | NEAT | 100 | 100 | 99 | 95 | 57 | 27 | 21 | 17 | 4 | 2 | 228 | 1797 | 10.2 | 20 | 0.1 | 5 | 68 | 27