## Sheet1
Grading | [5 empty] | Atterberg Limits |  |  |  |  | Compaction |  | CBR | Swell | Soil Composition
% Passing BS Sieve Size (mm) | [5 empty] | LL | PL | PI | LS | PM | MDD | OMC | 4days Soak | (%) | Gravel | Sand | Silt/ Clay
20 | 10 | 5 | 2 | 0.425 | 0.075 | % | % | % | % |  | Kg/m3 | ( % ) | (%) |  | (%) | (%) | (%)
100 | 82 | 55 | 35 | 27 | 24 | 53 | 31 | 22 | 11 | 594 | 1599 | 21.5 | 40 | 0.3 | 65 | 11 | 24
100 | 87 | 71 | 58 | 44 | 35 | 37 | 21 | 16 | 8 | 704 | 1704 | 13.5 | 20 | 0.2 | 42 | 23 | 35
100 | 98 | 88 | 78 | 57 | 43 | 44 | 23 | 22 | 11 | 1254 | 1459 | 34 | 10 | 0.2 | 22 | 35 | 43
100 | 82 | 65 | 52 | 33 | 25 | 35 | 27 | 8 | 4 | 264 | 1521 | 20.4 | 35 | 0.1 | 48 | 27 | 25
100 | 98 | 89 | 69 | 49 | 34 | 55 | 36 | 18 | 9 | 882 | 1831 | 11.5 | 14 | 0.2 | 31 | 35 | 34
100 | 98 | 87 | 63 | 38 | 23 | 43 | 25 | 18 | 9 | 684 | 1840 | 11.5 | 14 | 0.2 | 37 | 60 | 3
100 | 96 | 89 | 72 | 40 | 22 | 34 | 22 | 12 | 6 | 480 | 1808 | 10.2 | 12 | 0.2 | 28 | 50 | 22
100 | 100 | 99 | 91 | 79 | 63 | 68 | 45 | 23 | 11 | 1817 | 1357 | 19.3 | 16 | 0.35 | 9 | 28 | 63
100 | 97 | 82 | 61 | 52 | 48 | 48 | 25 | 22 | 11 | 1144 | 1775 | 8.2 | 17 | 0.3 | 39 | 13 | 48
100 | 98 | 90 | 79 | 70 | 63 | 52 | 34 | 18 | 9 | 1260 | 1805 | 6.1 | 21 | 0.2 | 21 | 16 | 63
100 | 83 | 64 | 43 | 32 | 23 | 43 | 25 | 18 | 8 | 576 | 1952 | 8.5 | 35 | 0.2 | 57 | 20 | 23
100 | 90 | 68 | 50 | 34 | 30 | 44 | 31 | 14 | 7 | 476 | 1775 | 17.8 | 35 | 0.1 | 50 | 20 | 30
100 | 85 | 73 | 62 | 44 | 34 | 36 | 26 | 10 | 5 | 440 | 1466 | 14.4 | 26 | 0.2 | 38 | 28 | 34
100 | 93 | 73 | 61 | 48 | 39 | 54 | 35 | 19 | 10 | 912 | 1511 | 19.4 | 15 | 0.1 | 39 | 22 | 39
100 | 84 | 68 | 55 | 33 | 12 | 25 | 21 | 4 | 2 | 132 | 1952 | 9.4 | 45 | 0.1 | 45 | 43 | 12
100 | 88 | 68 | 50 | 31 | 18 | 40 | 29 | 11 | 5 | 341 | 1940 | 8.2 | 45 | 0.2 | 50 | 32 | 18
100 | 86 | 66 | 39 | 22 | 14 | 36 | 25 | 11 | 5 | 242 | 1905 | 11.7 | 30 | 0.2 | 61 | 25 | 14
100 | 84 | 71 | 61 | 47 | 41 | 52 | 38 | 14 | 7 | 658 | 1354 | 19 | 16 | 0.2 | 39 | 20 | 41
100 | 99 | 97 | 93 | 62 | 42 | 37 | 25 | 12 | 6 | 744 | 1617 | 17 | 30 | 0.1 | 7 | 51 | 42
100 | 87 | 67 | 49 | 28 | 19 | 44 | 29 | 15 | 7 | 420 | 1820 | 12.5 | 35 | 0.3 | 51 | 30 | 19
100 | 97 | 88 | 81 | 68 | 60 | 57 | 40 | 17 | 8 | 1156 | 1370 | 33.4 | 17 | 0.3 | 19 | 21 | 60
100 | 96 | 81 | 76 | 59 | 49 | 41 | 23 | 18 | 9 | 1062 | 1555 | 22.5 | 16 | 0.3 | 24 | 27 | 49
100 | 96 | 88 | 78 | 60 | 44 | 48 | 38 | 10 | 5 | 600 | 1555 | 19.8 | 14 | 0.4 | 22 | 34 | 44
100 | 98 | 92 | 85 | 67 | 51 | 60 | 32 | 28 | 14 | 1876 | 1355 | 22.4 | 2 | 1.9 | 15 | 34 | 51
100 | 91 | 76 | 67 | 42 | 30 | 29 | 17 | 13 | 6 | 546 | 1585 | 17.6 | 21 | 0.3 | 33 | 37 | 30
100 | 98 | 92 | 85 | 67 | 51 | 29 | 17 | 13 | 6 | 871 | 1555 | 18.4 | 15 | 0.3 | 15 | 34 | 51
100 | 90 | 83 | 75 | 61 | 51 | 34 | 20 | 24 | 12 | 1464 | 1470 | 24.4 | 2 | 2 | 25 | 24 | 51
100 | 89 | 78 | 68 | 60 | 53 | 38 | 27 | 12 | 6 | 720 | 1215 | 32.2 | 40 | 0.1 | 32 | 15 | 53
100 | 99 | 97 | 95 | 90 | 83 | 49 | 29 | 20 | 10 | 1800 | 1315 | 26 | 5 | 0.3 | 5 | 12 | 83
100 | 96 | 85 | 71 | 66 | 56 | 47 | 23 | 24 | 12 | 1584 | 1385 | 24.8 | 9 | 0.3 | 29 | 15 | 56
100 | 93 | 83 | 76 | 68 | 65 | 53 | 38 | 14 | 7 | 952 | 1250 | 31.2 | 25 | 0.2 | 24 | 11 | 65
100 | 93 | 82 | 75 | 67 | 61 | 49 | 27 | 22 | 11 | 1474 | 1360 | 29.2 | 9 | 0.4 | 25 | 14 | 61
100 | 98 | 95 | 92 | 87 | 82 | 49 | 29 | 24 | 12 | 2088 | 1275 | 32.5 | 5 | 0.3 | 8 | 10 | 82
100 | 74 | 46 | 28 | 19 | 16 | 62 | 40 | 22 | 11 | 418 | 1758 | 16.5 | 40 | 0.2 | 72 | 12 | 16
100 | 94 | 82 | 69 | 60 | 50 | 57 | 34 | 22 | 11 | 1320 | 1400 | 19.8 | 12 | 0.3 | 31 | 19 | 50
100 | 98 | 95 | 91 | 83 | 71 | 45 | 27 | 18 | 9 | 1494 | 1426 | 20.3 | 13 | 0.3 | 9 | 20 | 71
100 | 88 | 71 | 56 | 40 | 30 | 40 | 24 | 16 | 8 | 640 | 1624 | 15.3 | 30 | 0.2 | 44 | 26 | 30
100 | 96 | 89 | 80 | 68 | 59 | 48 | 26 | 22 | 11 | 1496 | 1384 | 22.7 | 9 | 0.3 | 20 | 21 | 59
100 | 96 | 89 | 77 | 66 | 57 | 48 | 29 | 20 | 10 | 1320 | 1356 | 19.6 | 12 | 0.3 | 23 | 20 | 57
100 | 89 | 71 | 60 | 40 | 34 | 36 | 24 | 12 | 6 | 480 | 1388 | 23.5 | 27 | 0.2 | 40 | 26 | 34
100 | 86 | 73 | 61 | 41 | 32 | 41 | 35 | 6 | 3 | 246 | 1440 | 19.5 | 40 | 0.1 | 39 | 29 | 32
100 | 94 | 79 | 52 | 35 | 29 | 70 | 48 | 22 | 11 | 770 | 1752 | 12.5 | 25 | 0.3 | 48 | 23 | 29
100 | 91 | 75 | 58 | 35 | 25 | 43 | 33 | 10 | 5 | 350 | 1790 | 19.6 | 30 | 0.1 | 42 | 33 | 25
100 | 69 | 49 | 41 | 34 | 32 | 56 | 38 | 18 | 9 | 612 | 1472 | 24.6 | 15 | 0.3 | 59 | 9 | 32
100 | 84 | 69 | 62 | 49 | 43 | 58 | 31 | 27 | 14 | 1323 | 1419 | 22.4 | 13 | 0.3 | 38 | 19 | 43
100 | 73 | 56 | 48 | 45 | 36 | 60 | 39 | 21 | 11 | 945 | 1419 | 25.8 | 13 | 0.3 | 52 | 12 | 36
100 | 86 | 70 | 56 | 40 | 34 | 70 | 40 | 30 | 15 | 1200 | 1389 | 22 | 12 | 0.3 | 44 | 22 | 34
100 | 75 | 56 | 46 | 33 | 28 | 66 | 42 | 24 | 12 | 792 | 1411 | 25.8 | 21 | 0.3 | 54 | 18 | 28
100 | 90 | 76 | 61 | 24 | 25 | 56 | 40 | 16 | 8 | 384 | 1455 | 23 | 20 | 0.3 | 39 | 36 | 25
100 | 78 | 63 | 54 | 43 | 40 | 64 | 35 | 29 | 14 | 1247 | 1405 | 26.2 | 17 | 0.3 | 46 | 14 | 40
100 | 87 | 68 | 57 | 39 | 32 | 58 | 33 | 26 | 13 | 1014 | 1419 | 25.9 | 24 | 0.3 | 43 | 18 | 39
100 | 78 | 58 | 48 | 38 | 35 | 58 | 36 | 22 | 11 | 836 | 1555 | 20 | 25 | 0.3 | 52 | 13 | 35
100 | 72 | 56 | 47 | 35 | 29 | 65 | 38 | 28 | 14 | 980 | 1265 | 26.2 | 10 | 0.3 | 53 | 18 | 29
100 | 72 | 51 | 40 | 28 | 30 | 69 | 41 | 28 | 14 | 784 | 1260 | 27.9 | 12 | 0.3 | 60 | 10 | 30
100 | 90 | 81 | 65 | 45 | 33 | 64 | 35 | 29 | 14 | 1305 | 1249 | 32.5 | 13 | 0.3 | 35 | 32 | 33
100 | 87 | 70 | 55 | 37 | 30 | 55 | 33 | 22 | 11 | 1036 | 1494 | 21.4 | 18 | 0.3 | 45 | 25 | 30
100 | 90 | 75 | 63 | 44 | 29 | 43 | 30 | 14 | 7 | 616 | 1671 | 15.9 | 19 | 0.3 | 37 | 34 | 29
100 | 95 | 79 | 59 | 35 | 30 | 36 | 24 | 12 | 6 | 420 | 1511 | 17.1 | 12 | 0.3 | 41 | 29 | 30
100 | 100 | 99 | 97 | 85 | 76 | 42 | 30 | 12 | 6 | 1020 | 1671 | 16.1 | 15 | 0.3 | 3 | 21 | 76
100 | 96 | 78 | 59 | 40 | 35 | 37 | 23 | 14 | 7 | 560 | 1748 | 12.4 | 30 | 0.3 | 41 | 24 | 35
100 | 92 | 73 | 57 | 36 | 27 | 50 | 30 | 20 | 10 | 720 | 1669 | 16.1 | 20 | 0.3 | 43 | 30 | 27
100 | 98 | 88 | 83 | 59 | 40 | 37 | 31 | 6 | 3 | 354 | 1838 | 12.5 | 23 | 0.2 | 17 | 43 | 40
100 | 94 | 78 | 58 | 41 | 36 | 36 | 24 | 12 | 6 | 492 | 1649 | 15.4 | 21 | 0.3 | 42 | 22 | 36
100 | 87 | 73 | 57 | 35 | 24 | 44 | 30 | 14 | 7 | 490 | 1646 | 14.6 | 13 | 0.3 | 43 | 33 | 24
100 | 90 | 75 | 63 | 44 | 29 | 43 | 30 | 14 | 7 | 616 | 1647 | 16.1 | 15 | 0.3 | 37 | 34 | 29
100 | 96 | 75 | 51 | 30 | 24 | 40 | 26 | 14 | 7 | 420 | 1577 | 18.5 | 14 | 0.3 | 49 | 27 | 24
100 | 87 | 71 | 55 | 32 | 21 | 41 | 29 | 12 | 6 | 384 | 1574 | 18.9 | 16 | 0.3 | 45 | 34 | 21
100 | 92 | 73 | 57 | 36 | 27 | 50 | 30 | 20 | 10 | 720 | 1959 | 11 | 35 | 0.3 | 43 | 30 | 27
100 | 97 | 80 | 59 | 34 | 24 | 48 | 30 | 18 | 9 | 612 | 1540 | 15.9 | 15 | 0.3 | 41 | 35 | 24
100 | 92 | 74 | 58 | 38 | 27 | 50 | 35 | 14 | 7 | 532 | 1824 | 14.5 | 30 | 0.2 | 42 | 31 | 27
100 | 88 | 70 | 51 | 33 | 20 | 38 | 26 | 12 | 6 | 396 | 1850 | 15.1 | 35 | 0.2 | 49 | 31 | 20
100 | 87 | 73 | 57 | 35 | 24 | 36 | 21 | 15 | 7 | 525 | 1608 | 16.8 | 35 | 0.2 | 43 | 33 | 24
100 | 84 | 70 | 59 | 38 | 28 | 31 | 19 | 12 | 6 | 456 | 1850 | 16.2 | 35 | 0.2 | 41 | 31 | 28
100 | 80 | 70 | 63 | 40 | 27 | 39 | 22 | 17 | 8 | 680 | 1865 | 10.2 | 30 | 0.1 | 37 | 36 | 27
100 | 91 | 78 | 72 | 58 | 29 | 38 | 24 | 14 | 7 | 812 | 1725 | 12.2 | 26 | 0.2 | 28 | 43 | 29
100 | 92 | 77 | 60 | 41 | 26 | 47 | 33 | 14 | 7 | 574 | 1862 | 10 | 18 | 0.3 | 40 | 34 | 26
100 | 92 | 80 | 65 | 29 | 16 | 37 | 23 | 14 | 7 | 667 | 1944 | 8.6 | 22 | 0.1 | 35 | 49 | 16
100 | 97 | 84 | 57 | 27 | 14 | 22 | 17 | 4 | 2 | 108 | 2024 | 6.9 | 30 | 0.3 | 43 | 43 | 14
100 | 87 | 65 | 45 | 32 | 21 | 47 | 33 | 14 | 7 | 448 | 1804 | 11 | 40 | 0.1 | 55 | 24 | 21
100 | 65 | 35 | 21 | 14 | 12 | 41 | 22 | 19 | 9 | 266 | 1838 | 15.6 | 35 | 0.1 | 79 | 9 | 12
100 | 98 | 93 | 87 | 53 | 41 | 46 | 26 | 20 | 10 | 1060 | 1626 | 22.6 | 5 | 0.2 | 13 | 46 | 41
100 | 72 | 55 | 47 | 36 | 29 | 42 | 38 | 4 | 2 | 144 | 1500 | 18.9 | 30 | 0.1 | 53 | 18 | 29
100 | 86 | 66 | 46 | 27 | 15 | 63 | 51 | 12 | 6 | 324 | 1350 | 29.2 | 25 | 0.3 | 54 | 31 | 15
100 | 64 | 41 | 30 | 17 | 12 | 47 | 28 | 19 | 9 | 323 | 2030 | 9 | 35 | 0.3 | 70 | 18 | 12
100 | 64 | 41 | 30 | 17 | 12 | 47 | 28 | 19 | 9 | 323 | 2030 | 9 | 35 | 0.3 | 56 | 21 | 23
100 | 74 | 48 | 24 | 15 | 13 | 30 | 24 | 6 | 3 | 90 | 1418 | 11.1 | 65 | 0.1 | 76 | 11 | 13
100 | 66 | 44 | 30 | 18 | 14 | 41 | 22 | 18 | 9 | 324 | 1574 | 15.3 | 45 | 0.2 | 70 | 16 | 14
100 | 89 | 76 | 62 | 47 | 32 | 43 | 28 | 15 | 8 | 705 | 1605 | 19.4 | 17 | 0.2 | 38 | 30 | 32
100 | 84 | 67 | 52 | 35 | 30 | 46 | 32 | 14 | 7 | 490 | 1650 | 18.5 | 24 | 0.2 | 48 | 22 | 30
100 | 93 | 79 | 63 | 47 | 39 | 50 | 32 | 18 | 9 | 846 | 1490 | 19.9 | 15 | 0.15 | 37 | 24 | 39
100 | 97 | 91 | 81 | 62 | 49 | 52 | 31 | 21 | 10 | 1302 | 1515 | 19.4 | 12 | 0.2 | 19 | 32 | 49
100 | 95 | 89 | 82 | 71 | 55 | 53 | 34 | 19 | 9 | 1349 | 1470 | 17.3 | 16 | 0.2 | 18 | 27 | 55
100 | 95 | 90 | 85 | 74 | 58 | 52 | 30 | 22 | 11 | 1628 | 1425 | 24.2 | 9 | 0.3 | 15 | 27 | 58
100 | 98 | 93 | 88 | 78 | 65 | 52 | 32 | 20 | 10 | 1560 | 1488 | 17.5 | 22 | 0.1 | 12 | 23 | 65
100 | 91 | 85 | 78 | 66 | 53 | 51 | 32 | 19 | 9 | 1254 | 1480 | 19.6 | 16 | 0.2 | 22 | 25 | 53
100 | 91 | 83 | 74 | 60 | 47 | 50 | 31 | 19 | 10 | 1140 | 1480 | 19.7 | 17 | 0.2 | 26 | 27 | 47
100 | 96 | 94 | 91 | 82 | 63 | 51 | 32 | 19 | 9 | 1558 | 1445 | 23.5 | 9 | 0.3 | 9 | 28 | 63
100 | 69 | 51 | 41 | 30 | 22 | 37 | 23 | 14 | 7 | 420 | 1653 | 18.4 | 45 | 0.2 | 59 | 19 | 22
100 | 91 | 79 | 64 | 45 | 33 | 54 | 34 | 20 | 11 | 1125 | 1785 | 13.7 | 15 | 0.3 | 55 | 12 | 33
100 | 85 | 74 | 62 | 44 | 33 | 55 | 36 | 19 | 9 | 836 | 1595 | 18 | 12 | 0.2 | 56 | 11 | 33
100 | 81 | 55 | 37 | 29 | 26 | 48 | 29 | 19 | 10 | 551 | 1950 | 14.6 | 26 | 0.2 | 63 | 11 | 26
100 | 80 | 58 | 48 | 25 | 21 | 40 | 28 | 12 | 6 | 300 | 1430 | 20.1 | 40 | 0.2 | 52 | 27 | 21
100 | 100 | 99 | 92 | 80 | 76 | 51 | 29 | 22 | 11 | 1760 | 1485 | 13.6 | 8 | 0.3 | 8 | 16 | 76
96 | 91 | 80 | 62 | 47 | 43 | 25 | 18 | 9 | 1116 | 1640 | 16.5 | 12 | 0.3 |  | 20 | 33 | 47
97 | 91 | 79 | 65 | 48 | 48 | 30 | 18 | 9 | 1170 | 1499 | 18.5 | 9 | 0.3 |  | 21 | 31 | 48
93 | 85 | 72 | 52 | 37 | 38 | 24 | 14 | 7 | 728 | 1565 | 17.3 | 18 | 0.2 |  | 28 | 35 | 37
100 | 100 | 99 | 97 | 93 | 66 | 44 | 22 | 11 | 2134 | 1242 | 25 | 7 | 0.35 |  | 1 | 6 | 93
100 | 86 | 68 | 53 | 28 | 17 | 31 | 17 | 14 | 7 | 392 | 1917 | 11 | 35 | 0.2 | 47 | 36 | 17
100 | 99 | 98 | 97 | 94 | 87 | 52 | 29 | 23 | 11 | 2162 | 1470 | 13.2 | 4 | 0.3 | 3 | 10 | 87
100 | 99 | 90 | 87 | 79 | 68 | 51 | 30 | 21 | 10 | 1659 | 1550 | 12 | 5 | 0.2 | 13 | 19 | 68
100 | 91 | 79 | 71 | 57 | 47 | 50 | 31 | 19 | 9 | 1083 | 1347 | 14.9 | 7 | 0.2 | 29 | 24 | 47
100 | 93 | 85 | 76 | 63 | 51 | 47 | 27 | 20 | 10 | 1260 | 1538 | 14.5 | 6 | 0.2 | 24 | 25 | 51
100 | 86 | 70 | 51 | 20 | 17 | 40 | 27 | 13 | 6 | 260 | 1682 | 15.5 | 30 | 0.1 | 49 | 34 | 17
100 | 90 | 59 | 34 | 23 | 18 | 48 | 27 | 21 | 11 | 483 | 1607 | 17.5 | 15 | 0.2 | 66 | 16 | 18
100 | 97 | 84 | 65 | 35 | 24 | 40 | 28 | 12 | 6 | 420 | 1660 | 16 | 24 | 0.1 | 35 | 41 | 24
100 | 81 | 57 | 37 | 21 | 16 | 54 | 33 | 22 | 11 | 462 | 1724 | 18.3 | 6 | 0.2 | 63 | 21 | 16
100 | 88 | 65 | 51 | 40 | 38 | 43 | 24 | 18 | 9 | 720 | 1526 | 17.3 | 13 | 0.2 | 49 | 13 | 38
100 | 100 | 100 | 96 | 80 | 66 | 77 | 45 | 31 | 16 | 2480 | 1580 | 17.3 | 5 | 0.3 | 4 | 30 | 66
100 | 100 | 98 | 91 | 84 | 78 | 64 | 39 | 25 | 13 | 2100 | 1350 | 19.3 | 8 | 0.2 | 9 | 13 | 78
100 | 90 | 73 | 64 | 56 | 51 | 60 | 32 | 29 | 14 | 1624 | 1268 | 23.8 | 10 | 0.3 | 36 | 13 | 51
100 | 100 | 100 | 92 | 77 | 62 | 66 | 32 | 34 | 17 | 2618 | 1260 | 20 | 4 | 0.3 | 8 | 30 | 62
100 | 96 | 78 | 53 | 38 | 27 | 58 | 33 | 25 | 12 | 950 | 1499 | 19.2 | 30 | 0.3 | 47 | 26 | 27
100 | 100 | 100 | 77 | 56 | 47 | 49 | 29 | 20 | 10 | 1120 | 1310 | 21.9 | 6 | 0.2 | 23 | 30 | 47
100 | 87 | 73 | 57 | 35 | 24 | 32 | 21 | 11 | 6 | 385 | 1680 | 15.6 | 35 | 0.2 | 43 | 33 | 24
100 | 92 | 83 | 80 | 67 | 51 | 45 | 30 | 14 | 7 | 938 | 1461 | 21.7 | 10 | 0.1 | 20 | 29 | 51
100 | 92 | 82 | 70 | 48 | 46 | 25 | 17 | 8 | 3 | 384 | 1930 | 8.8 | 15 | 0.1 | 30 | 24 | 46
100 | 94 | 88 | 84 | 69 | 50 | 44 | 12 | 32 | 16 | 2208 | 1552 | 15.3 | 6 | 0.3 | 16 | 34 | 50
100 | 100 | 98 | 91 | 84 | 78 | 58 | 32 | 26 | 13 | 2184 | 1273 | 27.2 | 5 | 0.3 | 9 | 13 | 78
100 | 100 | 100 | 86 | 60 | 48 | 64 | 39 | 25 | 12 | 1500 | 1269 | 28 | 5 | 0.3 | 14 | 38 | 48
100 | 100 | 100 | 100 | 88 | 79 | 58 | 32 | 26 | 13 | 2288 | 1288 | 28.1 | 3 | 0.3 | 0 | 21 | 79
100 | 100 | 100 | 93 | 77 | 59 | 42 | 25 | 17 | 9 | 1309 | 1265 | 24.9 | 6 | 0.2 | 7 | 34 | 59
100 | 100 | 100 | 92 | 77 | 62 | 34 | 23 | 12 | 6 | 924 | 1310 | 20.6 | 5 | 0.1 | 24 | 27 | 49
100 | 99 | 93 | 82 | 60 | 45 | 48 | 30 | 19 | 9 | 1140 | 1290 | 26.8 | 7 | 0.2 | 18 | 37 | 45
100 | 76 | 59 | 46 | 27 | 21 | 28 | 22 | 6 | 3 | 162 | 1519 | 11.8 | 35 | 0.1 | 54 | 25 | 21
100 | 85 | 60 | 49 | 35 | 24 | 48 | 29 | 16 | 10 | 560 | 1580 | 20.6 | 28 | 0.2 | 51 | 25 | 24
100 | 86 | 73 | 59 | 33 | 24 | 42 | 27 | 15 | 8 | 495 | 1682 | 15.5 | 35 | 0.2 | 41 | 35 | 24
100 | 96 | 89 | 81 | 73 | 64 | 50 | 27 | 23 | 11 | 1679 | 1320 | 25.2 | 8 | 0.2 | 19 | 17 | 64
100 | 76 | 61 | 50 | 33 | 14 | 44 | 27 | 17 | 8 | 561 | 1782 | 11.5 | 10 | 0.2 | 50 | 36 | 14
100 | 76 | 46 | 33 | 15 | 6 | 47 | 27 | 20 | 10 | 300 | 1644 | 21 | 30 | 0.2 | 67 | 27 | 6
100 | 86 | 75 | 55 | 33 | 22 | 44 | 27 | 18 | 9 | 594 | 1827 | 15 | 30 | 0.2 | 45 | 33 | 22
100 | 83 | 60 | 49 | 40 | 38 | 50 | 31 | 19 | 9 | 760 | 1438 | 19.1 | 35 | 0.2 | 51 | 11 | 38
100 | 100 | 100 | 100 | 93 | 82 | 25 | 12 | 13 | 6 | 1209 | 1680 | 13.5 | 7 | 0.3 | 0 | 18 | 82
100 | 99 | 97 | 95 | 80 | 60 | 22 | 15 | 8 | 4 | 640 | 1705 | 12 | 8 | 0.2 | 5 | 35 | 60
100 | 100 | 97 | 90 | 84 | 77 | 55 | 31 | 24 | 12 | 2016 | 1432 | 16 | 8 | 0.35 | 10 | 13 | 77
100 | 100 | 99 | 97 | 85 | 76 | 63 | 29 | 25 | 13 | 2125 | 1279 | 20.7 | 10 | 0.3 | 3 | 21 | 76
100 | 100 | 100 | 100 | 99 | 98 | 64 | 38 | 26 | 13 | 2574 | 1378 | 20 | 8 | 0.35 | 0 | 2 | 98
100 | 97 | 93 | 89 | 68 | 60 | 57 | 39 | 18 | 9 | 1224 | 1364 | 19.5 | 15 | 0.3 | 11 | 29 | 60
100 | 100 | 100 | 99 | 98 | 96 | 64 | 43 | 21 | 11 | 2058 | 1385 | 15.5 | 8 | 0.35 | 1 | 3 | 96
100 | 91 | 76 | 66 | 49 | 40 | 60 | 37 | 23 | 11 | 1127 | 1319 | 18.1 | 17 | 0.3 | 34 | 26 | 40
100 | 94 | 78 | 62 | 48 | 43 | 62 | 33 | 29 | 14 | 1392 | 1352 | 25.9 | 18 | 0.3 | 38 | 19 | 43
100 | 100 | 100 | 100 | 98 | 95 | 51 | 32 | 19 | 10 | 1862 | 1320 | 23.3 | 6 | 0.35 | 0 | 5 | 95
100 | 88 | 72 | 60 | 45 | 35 | 56 | 38 | 18 | 9 | 810 | 1450 | 19.3 | 23 | 0.3 | 40 | 25 | 35
100 | 100 | 100 | 100 | 99 | 98 | 69 | 36 | 33 | 16 | 3267 | 1390 | 17.4 | 7 | 0.35 | 0 | 2 | 98
100 | 95 | 89 | 83 | 76 | 71 | 55 | 33 | 22 | 11 | 1672 | 1428 | 17.6 | 19 | 0.3 | 17 | 12 | 71
100 | 100 | 100 | 75 | 62 | 54 | 58 | 40 | 18 | 9 | 1116 | 1369 | 20.2 | 16 | 0.3 | 25 | 21 | 54
100 | 100 | 100 | 100 | 99 | 98 | 63 | 42 | 21 | 11 | 2079 | 1302 | 32.3 | 8 | 0.3 | 0 | 2 | 98
100 | 93 | 87 | 84 | 76 | 65 | 59 | 37 | 22 | 11 | 1672 | 1260 | 30.8 | 9 | 0.3 | 16 | 19 | 65
100 | 88 | 78 | 70 | 55 | 48 | 52 | 42 | 10 | 5 | 550 | 1446 | 21 | 20 | 0.3 | 30 | 22 | 48
100 | 100 | 100 | 100 | 98 | 95 | 56 | 39 | 17 | 9 | 1666 | 1289 | 25 | 10 | 0.3 | 0 | 5 | 95
100 | 100 | 100 | 100 | 96 | 94 | 60 | 38 | 22 | 11 | 2112 | 1307 | 26.8 | 8 | 0.3 | 0 | 6 | 94
100 | 100 | 100 | 100 | 99 | 97 | 63 | 42 | 21 | 11 | 2079 | 1405 | 21.4 | 12 | 0.3 | 0 | 3 | 97
100 | 100 | 100 | 100 | 99 | 98 | 61 | 34 | 27 | 14 | 2673 | 1250 | 33.6 | 5 | 0.35 | 0 | 2 | 98
100 | 100 | 100 | 100 | 99 | 99 | 74 | 48 | 26 | 13 | 2574 | 1412 | 19.5 | 6 | 0.35 | 0 | 1 | 99
100 | 100 | 100 | 100 | 99 | 98 | 64 | 43 | 21 | 11 | 2079 | 1355 | 19.9 | 7 | 0.35 | 0 | 2 | 98
100 | 98 | 94 | 88 | 74 | 55 | 44 | 28 | 16 | 8 | 1184 | 1350 | 22 | 9 | 0.3 | 12 | 33 | 55
100 | 72 | 41 | 27 | 21 | 20 | 48 | 33 | 15 | 8 | 315 | 1560 | 21 | 30 | 0.2 | 73 | 7 | 20
100 | 83 | 69 | 54 | 38 | 29 | 38 | 26 | 12 | 6 | 456 | 1710 | 13.2 | 30 | 0.2 | 46 | 25 | 29
100 | 93 | 81 | 71 | 54 | 50 | 51 | 45 | 6 | 3 | 324 | 1440 | 27.5 | 28 | 0.1 | 29 | 21 | 50
100 | 88 | 76 | 68 | 55 | 51 | 54 | 44 | 10 | 5 | 550 | 1452 | 18.9 | 25 | 0.2 | 32 | 17 | 51
100 | 98 | 93 | 88 | 79 | 75 | 50 | 42 | 8 | 4 | 632 | 1422 | 28.5 | 26 | 0.2 | 12 | 13 | 75
100 | 89 | 77 | 69 | 57 | 53 | 51 | 43 | 8 | 4 | 456 | 1440 | 28 | 28 | 0.2 | 31 | 16 | 53
100 | 87 | 78 | 61 | 47 | 40 | 57 | 40 | 17 | 8 | 799 | 1861 | 11.3 | 45 | 0.2 | 39 | 21 | 40
100 | 97 | 88 | 65 | 32 | 19 | 30 | 24 | 6 | 3 | 192 | 1830 | 9.4 | 27 | 0.1 | 35 | 46 | 19
100 | 85 | 71 | 59 | 40 | 31 | 50 | 30 | 20 | 10 | 800 | 1551 | 12.1 | 30 | 0.2 | 41 | 28 | 31
100 | 87 | 70 | 57 | 30 | 13 | 28 | 18 | 10 | 5 | 300 | 1962 | 9.2 | 45 | 0.1 | 43 | 44 | 13
100 | 73 | 55 | 43 | 32 | 27 | 47 | 35 | 12 | 6 | 384 | 1576 | 20.9 | 30 | 0.2 | 57 | 16 | 27
100 | 90 | 68 | 50 | 34 | 30 | 41 | 29 | 12 | 6 | 408 | 1775 | 15.6 | 35 | 0.1 | 50 | 20 | 30
100 | 80 | 69 | 57 | 43 | 31 | 44 | 26 | 18 | 9 | 774 | 1802 | 16.5 | 35 | 0.2 | 43 | 25 | 32
100 | 99 | 97 | 89 | 72 | 59 | 50 | 32 | 18 | 9 | 1296 | 1600 | 22.5 | 8 | 0.3 | 11 | 30 | 59
100 | 100 | 99 | 97 | 85 | 75 | 53 | 33 | 20 | 10 | 1700 | 1413 | 21.3 | 7 | 0.3 | 3 | 22 | 75
100 | 80 | 54 | 36 | 25 | 22 | 38 | 26 | 12 | 6 | 300 | 1458 | 15.3 | 30 | 0.2 | 64 | 14 | 22
100 | 75 | 61 | 45 | 27 | 19 | 49 | 33 | 16 | 8 | 432 | 1540 | 16 | 45 | 0.2 | 55 | 26 | 19
100 | 77 | 63 | 52 | 31 | 26 | 49 | 37 | 12 | 7 | 372 | 1650 | 10.1 | 7 | 0.2 | 48 | 36 | 16
100 | 77 | 57 | 44 | 29 | 24 | 37 | 26 | 11 | 6 | 319 | 1715 | 10.5 | 8 | 0.1 | 56 | 20 | 24
100 | 78 | 60 | 49 | 20 | 11 | 47 | 35 | 12 | 6 | 240 | 1765 | 11.7 | 17 | 0.1 | 51 | 38 | 11
100 | 89 | 69 | 48 | 26 | 20 | 46 | 32 | 14 | 7 | 364 | 1780 | 15.8 | 45 | 0.3 | 52 | 28 | 20
100 | 83 | 55 | 22 | 15 | 12 | 39 | 22 | 16 | 8 | 240 | 1720 | 15.6 | 35 | 0.3 | 78 | 10 | 12
100 | 92 | 72 | 59 | 42 | 27 | 34 | 26 | 8 | 4 | 336 | 1635 | 20 | 40 | 0.3 | 41 | 32 | 27
100 | 92 | 70 | 42 | 24 | 18 | 48 | 32 | 16 | 8 | 384 | 1798 | 14.5 | 35 | 0.3 | 58 | 24 | 18
100 | 82 | 61 | 45 | 29 | 20 | 43 | 28 | 14 | 7 | 406 | 1593 | 12.5 | 40 | 0.3 | 55 | 25 | 20
100 | 80 | 56 | 44 | 30 | 22 | 42 | 24 | 18 | 9 | 540 | 1678 | 16.2 | 35 | 0.3 | 56 | 22 | 22
100 | 87 | 61 | 39 | 26 | 17 | 53 | 31 | 22 | 11 | 572 | 1625 | 15.3 | 30 | 0.3 | 61 | 22 | 17
100 | 85 | 60 | 48 | 35 | 26 | 47 | 30 | 16 | 8 | 560 | 1561 | 19.8 | 30 | 0.3 | 52 | 22 | 26
100 | 80 | 71 | 59 | 40 | 33 | 40 | 22 | 18 | 8 | 774 | 1806 | 14.7 | 35 | 0.2 | 41 | 26 | 33
100 | 89 | 71 | 59 | 49 | 33 | 41 | 31 | 10 | 5 | 490 | 1498 | 21 | 30 | 0.1 | 41 | 26 | 33
100 | 89 | 79 | 74 | 65 | 60 | 50 | 36 | 14 | 6 | 910 | 1348 | 23.6 | 40 | 0.2 | 26 | 14 | 60
100 | 76 | 56 | 42 | 23 | 17 | 44 | 33 | 11 | 6 | 253 | 1421 | 19.5 | 35 | 0.2 | 58 | 25 | 17
100 | 83 | 70 | 49 | 28 | 18 | 46 | 33 | 13 | 7 | 364 | 1730 | 14.7 | 35 | 0.2 | 51 | 31 | 18
100 | 97 | 88 | 82 | 72 | 66 | 53 | 28 | 25 | 12 | 1800 | 1191 | 22.3 | 7 | 0.3 | 18 | 16 | 66
100 | 76 | 57 | 46 | 32 | 27 | 49 | 29 | 20 | 10 | 640 | 1646 | 18 | 30 | 0.2 | 54 | 19 | 27
100 | 80 | 70 | 63 | 40 | 27 | 39 | 22 | 17 | 8 | 680 | 1865 | 10.2 | 30 | 0.1 | 37 | 36 | 27
100 | 91 | 77 | 65 | 43 | 34 | 38 | 26 | 12 | 6 | 516 | 1573 | 18.8 | 30 | 0.1 | 35 | 31 | 34
100 | 78 | 55 | 35 | 17 | 9 | 43 | 29 | 14 | 7 | 238 | 1778 | 13.6 | 30 | 0.2 | 65 | 26 | 9
100 | 88 | 68 | 49 | 27 | 21 | 34 | 26 | 8 | 4 | 216 | 1830 | 12.6 | 35 | 0.2 | 51 | 28 | 21
100 | 94 | 75 | 56 | 39 | 28 | 46 | 33 | 14 | 7 | 546 | 1654 | 15.3 | 25 | 0.3 | 44 | 28 | 28
100 | 96 | 84 | 69 | 49 | 29 | 22 | 15 | 8 | 4 | 392 | 1746 | 9.5 | 20 | 0.2 | 31 | 60 | 9
100 | 86 | 74 | 65 | 37 | 12 | 28 | 20 | 8 | 4 | 296 | 1650 | 14.5 | 30 | 0.3 | 35 | 53 | 12
100 | 85 | 76 | 68 | 38 | 10 | 26 | 20 | 6 | 3 | 228 | 1644 | 15.1 | 30 | 0.3 | 32 | 58 | 10
100 | 98 | 88 | 72 | 58 | 45 | 40 | 27 | 14 | 7 | 812 | 1780 | 16.6 | 25 | 0.3 | 28 | 27 | 45
100 | 97 | 93 | 87 | 49 | 27 | 42 | 24 | 18 | 9 | 882 | 1750 | 16 | 20 | 0.35 | 13 | 60 | 27
100 | 95 | 74 | 64 | 34 | 9 | 40 | 23 | 17 | 9 | 578 | 1810 | 14.5 | 25 | 0.35 | 36 | 55 | 9
100 | 95 | 86 | 78 | 57 | 32 | 30 | 20 | 9 | 5 | 513 | 1850 | 12 | 40 | 0.2 | 22 | 46 | 32
100 | 96 | 89 | 81 | 64 | 43 | 42 | 31 | 12 | 6 | 768 | 1770 | 15.6 | 35 | 0.2 | 19 | 38 | 43
100 | 91 | 83 | 76 | 52 | 29 | 40 | 30 | 11 | 5 | 572 | 1780 | 15.6 | 35 | 0.2 | 24 | 47 | 29
100 | 95 | 86 | 76 | 55 | 31 | 39 | 25 | 14 | 7 | 715 | 1720 | 17.5 | 30 | 0.3 | 24 | 45 | 31
100 | 89 | 79 | 69 | 52 | 35 | 38 | 25 | 13 | 6 | 676 | 1720 | 17.5 | 35 | 0.2 | 31 | 34 | 35
100 | 92 | 75 | 65 | 43 | 36 | 32 | 21 | 10 | 5 | 430 | 1890 | 14.5 | 30 | 0.2 | 35 | 29 | 36
100 | 92 | 83 | 76 | 59 | 38 | 34 | 24 | 11 | 5 | 649 | 1790 | 14.5 | 30 | 0.2 | 24 | 38 | 38
100 | 96 | 87 | 78 | 57 | 31 | 39 | 25 | 14 | 7 | 798 | 1800 | 17.5 | 30 | 0.3 | 22 | 47 | 31
100 | 95 | 87 | 76 | 58 | 43 | 39 | 20 | 19 | 9 | 1102 | 1790 | 16.5 | 17 | 0.35 | 24 | 33 | 43
100 | 97 | 87 | 63 | 40 | 25 | 55 | 29 | 27 | 13 | 1080 | 1869 | 13.6 | 5 | 0.4 | 37 | 38 | 25
100 | 97 | 92 | 83 | 60 | 32 | 49 | 29 | 20 | 10 | 1200 | 1920 | 13.5 | 16 | 0.35 | 17 | 51 | 32
100 | 92 | 79 | 65 | 49 | 35 | 49 | 26 | 22 | 11 | 1078 | 1850 | 13.7 | 10 | 0.35 | 35 | 30 | 35
100 | 98 | 96 | 91 | 50 | 21 | 48 | 27 | 21 | 10 | 1050 | 1780 | 17.5 | 18 | 0.3 | 9 | 70 | 21
100 | 100 | 100 | 97 | 42 | 35 | 45 | 22 | 23 | 11 | 966 | 1720 | 11.7 | 8 | 0.35 | 3 | 62 | 35
100 | 100 | 100 | 97 | 42 | 35 | 45 | 22 | 23 | 11 | 966 | 1720 | 11.7 | 8 | 0.35 | 24 | 31 | 45
100 | 94 | 84 | 72 | 54 | 35 | 54 | 30 | 24 | 12 | 1296 | 1800 | 18 | 11 | 0.35 | 28 | 37 | 35
100 | 89 | 74 | 50 | 42 | 34 | 38 | 26 | 11 | 7 | 462 | 1630 | 18 | 15 | 0.3 | 50 | 16 | 34
100 | 91 | 75 | 60 | 39 | 30 | 42 | 32 | 10 | 5 | 390 | 1832 | 12.2 | 27 | 0.35 | 40 | 30 | 30
100 | 95 | 86 | 70 | 62 | 30 | 41 | 27 | 14 | 7 | 868 | 1845 | 10.2 | 37 | 0.2 | 30 | 40 | 30
100 | 78 | 47 | 30 | 14 | 11 | 34 | 22 | 12 | 6 | 168 | 1650 | 13.5 | 35 | 0.2 | 70 | 19 | 11
100 | 82 | 57 | 36 | 21 | 16 | 26 | 18 | 8 | 4 | 168 | 1856 | 8.5 | 50 | 0.2 | 64 | 20 | 16
100 | 79 | 55 | 38 | 15 | 4 | 38 | 22 | 16 | 8 | 240 | 1844 | 12.4 | 30 | 0.35 | 62 | 34 | 4
100 | 92 | 74 | 58 | 41 | 35 | 49 | 31 | 18 | 9 | 738 | 1548 | 22 | 14 | 0.35 | 42 | 23 | 35
100 | 81 | 59 | 43 | 22 | 12 | 22 | 11 | 11 | 6 | 242 | 1930 | 8 | 55 | 0.2 | 57 | 31 | 12
100 | 78 | 48 | 25 | 11 | 9 | 34 | 16 | 19 | 9 | 209 | 1996 | 11.3 | 45 | 1.4 | 75 | 16 | 9
100 | 81 | 67 | 55 | 45 | 42 | 42 | 25 | 18 | 9 | 810 | 1673 | 15.9 | 7 | 0.8 | 45 | 13 | 42
100 | 80 | 59 | 45 | 31 | 26 | 20 | 12 | 8 | 5 | 248 | 1852 | 11.4 | 11 | 0.1 | 55 | 19 | 26
100 | 81 | 63 | 52 | 36 | 29 | 38 | 20 | 18 | 9 | 648 | 1723 | 13.1 | 30 | 0.3 | 48 | 23 | 29
100 | 92 | 75 | 56 | 38 | 25 | 31 | 13 | 18 | 9 | 684 | 1896 | 13.7 | 14 | 0.3 | 44 | 31 | 25
100 | 99 | 95 | 92 | 78 | 37 | 26 | 16 | 10 | 5 | 780 | 1601 | 15.3 | 5 | 0.3 | 8 | 55 | 37
100 | 70 | 41 | 29 | 22 | 20 | 48 | 30 | 18 | 9 | 396 | 1788 | 9.8 | 25 | 1.6 | 71 | 9 | 20
100 | 92 | 66 | 51 | 41 | 37 | 37 | 19 | 18 | 9 | 738 | 1542 | 17 | 14 | 1 | 49 | 14 | 37
100 | 90 | 72 | 58 | 46 | 42 | 48 | 29 | 19 | 10 | 874 | 1592 | 19.3 | 18 | 1.2 | 42 | 16 | 42
100 | 91 | 69 | 55 | 40 | 39 | 38 | 24 | 14 | 7 | 560 | 1445 | 19 | 20 | 1.2 | 45 | 16 | 39
100 | 92 | 72 | 59 | 46 | 41 | 45 | 27 | 18 | 9 | 828 | 1497 | 18.2 | 18 | 1.3 | 41 | 18 | 41
100 | 90 | 70 | 55 | 42 | 38 | 31 | 25 | 6 | 3 | 252 | 1816 | 14.3 | 18 | 0.3 | 45 | 17 | 38
100 | 95 | 86 | 77 | 48 | 30 | 22 | 18 | 4 | 2 | 192 | 1310 | 24 | 30 | 0.7 | 23 | 47 | 30
100 | 92 | 81 | 72 | 50 | 31 | 21 | 19 | 2 | 1 | 100 | 1316 | 24.3 | 35 | 0.8 | 28 | 41 | 31
100 | 86 | 67 | 56 | 45 | 40 | 49 | 31 | 18 | 9 | 810 | 1550 | 15.1 | 15 | 1 | 44 | 16 | 40
100 | 87 | 66 | 72 | 36 | 26 | 30 | 23 | 7 | 3 | 252 | 1420 | 14.2 | 35 | 0.1 | 28 | 46 | 26
100 | 94 | 82 | 69 | 54 | 49 | 32 | 17 | 16 | 8 | 864 | 1545 | 15.9 | 4 | 0.8 | 31 | 20 | 49
100 | 98 | 93 | 85 | 76 | 71 | 48 | 26 | 22 | 11 | 1672 | 1318 | 20.4 | 8 | 0.3 | 15 | 14 | 71
100 | 100 | 99 | 98 | 97 | 95 | 48 | 30 | 19 | 9 | 1843 | 1540 | 21.2 | 6 | 0.3 | 2 | 3 | 95
100 | 70 | 47 | 35 | 27 | 24 | 40 | 26 | 15 | 8 | 405 | 1848 | 16.4 | 36 | 0.3 | 65 | 11 | 24
100 | 79 | 61 | 51 | 44 | 40 | 40 | 24 | 17 | 9 | 748 | 1752 | 16.5 | 8 | 0.3 | 49 | 11 | 40
100 | 84 | 38 | 41 | 29 | 25 | 33 | 20 | 13 | 6 | 377 | 1785 | 17.1 | 35 | 0.3 | 59 | 16 | 25
100 | 63 | 45 | 34 | 26 | 22 | 55 | 43 | 12 | 6 | 312 | 1705 | 14.3 | 35 | 0.3 | 66 | 12 | 22
100 | 92 | 77 | 60 | 38 | 32 | 27 | 21 | 6 | 3 | 228 | 1790 | 14.2 | 30 | 0.3 | 40 | 28 | 32
100 | 85 | 74 | 66 | 51 | 44 | 57 | 32 | 25 | 13 | 1275 | 1669 | 15.3 | 25 | 1.4 | 34 | 22 | 44
88 | 61 | 33 | 14 | 12 | 47 | 29 | 18 | 9 | 252 | 1758 | 16.8 | 40 | 0.2 |  | 67 | 21 | 12
100 | 83 | 56 | 42 | 21 | 18 | 38 | 27 | 12 | 6 | 252 | 1630 | 17.5 | 30 | 0.3 | 58 | 24 | 18
100 | 87 | 76 | 66 | 45 | 35 | 38 | 23 | 15 | 8 | 675 | 1570 | 13.5 | 30 | 0.3 | 34 | 31 | 35
100 | 65 | 42 | 33 | 22 | 18 | 48 | 37 | 11 | 6 | 242 | 1844 | 12.4 | 40 | 0.3 | 25 | 36 | 39
100 | 78 | 53 | 37 | 24 | 21 | 50 | 33 | 17 | 9 | 408 | 1952 | 15.2 | 35 | 0.3 | 63 | 16 | 21
100 | 100 | 37 | 20 | 14 | 13 | 41 | 24 | 16 | 8 | 224 | 1974 | 14.3 | 40 | 0.3 | 80 | 7 | 13
100 | 85 | 69 | 49 | 26 | 15 | 34 | 26 | 8 | 4 | 208 | 1540 | 15.5 | 40 | 0.3 | 51 | 34 | 15
100 | 87 | 78 | 67 | 32 | 12 | 46 | 28 | 18 | 9 | 576 | 1618 | 12.9 | 30 | 0.35 | 33 | 55 | 12
100 | 92 | 70 | 49 | 33 | 22 | 38 | 24 | 14 | 7 | 462 | 1700 | 16.5 | 30 | 0.3 | 51 | 27 | 22
100 | 86 | 67 | 50 | 29 | 24 | 45 | 27 | 18 | 9 | 522 | 1786 | 14.6 | 35 | 0.9 | 50 | 26 | 24
100 | 90 | 69 | 47 | 34 | 22 | 35 | 18 | 17 | 8 | 578 | 1942 | 12 | 30 | 0.3 | 53 | 25 | 22
100 | 94 | 88 | 84 | 75 | 72 | 49 | 24 | 25 | 12 | 1875 | 1450 | 24.5 | 12 | 0.4 | 16 | 12 | 72
100 | 87 | 72 | 58 | 38 | 28 | 29 | 21 | 8 | 4 | 304 | 1659 | 12.7 | 35 | 0.2 | 42 | 30 | 28
100 | 86 | 63 | 48 | 26 | 22 | 46 | 26 | 20 | 11 | 520 | 1725 | 17 | 45 | 0.2 | 52 | 26 | 22
100 | 93 | 68 | 55 | 42 | 31 | 32 | 18 | 14 | 7 | 588 | 1894 | 9.8 | 30 | 0.9 | 45 | 24 | 31
100 | 84 | 59 | 47 | 33 | 22 | 38 | 22 | 16 | 8 | 528 | 1761 | 14.5 | 26 | 1.4 | 53 | 25 | 22
100 | 91 | 85 | 77 | 61 | 45 | 36 | 24 | 12 | 6 | 732 | 1460 | 22.5 | 25 | 0.9 | 23 | 32 | 45
100 | 89 | 73 | 63 | 47 | 41 | 46 | 28 | 18 | 9 | 846 | 1526 | 22.5 | 28 | 0.9 | 37 | 22 | 41
100 | 93 | 77 | 64 | 45 | 34 | 38 | 26 | 12 | 6 | 540 | 1658 | 16.4 | 35 | 0.3 | 36 | 30 | 34
100 | 73 | 55 | 43 | 25 | 16 | 35 | 19 | 16 | 8 | 400 | 1900 | 12.8 | 35 | 0.3 | 56 | 28 | 16
100 | 85 | 73 | 62 | 38 | 34 | 38 | 20 | 18 | 9 | 684 | 1848 | 11 | 30 | 0.3 | 38 | 28 | 34
100 | 89 | 80 | 55 | 40 | 34 | 40 | 20 | 19 | 9 | 760 | 1860 | 9.9 | 30 | 0.3 | 45 | 21 | 34
100 | 100 | 99 | 99 | 97 | 94 | 44 | 26 | 18 | 9 | 1746 | 1468 | 15.9 | 4 | 0.3 | 1 | 5 | 94
100 | 100 | 95 | 90 | 81 | 73 | 52 | 32 | 20 | 10 | 1620 | 1356 | 27.8 | 6 | 0.4 | 10 | 17 | 73
100 | 100 | 99 | 99 | 92 | 76 | 48 | 32 | 16 | 8 | 1472 | 1398 | 26 | 7 | 0.3 | 1 | 23 | 76
100 | 100 | 99 | 97 | 91 | 83 | 48 | 24 | 24 | 12 | 2184 | 1313 | 28.5 | 6 | 1 | 3 | 14 | 83
100 | 99 | 98 | 96 | 92 | 83 | 46 | 30 | 16 | 8 | 1472 | 1335 | 26.4 | 5 | 0.3 | 4 | 13 | 83
100 | 100 | 99 | 99 | 93 | 80 | 50 | 30 | 20 | 10 | 1860 | 1369 | 26.3 | 5 | 0.4 | 1 | 19 | 80
100 | 100 | 99 | 99 | 97 | 85 | 46 | 27 | 19 | 9 | 1843 | 1346 | 25.5 | 6 | 0.4 | 1 | 14 | 85
100 | 100 | 99 | 98 | 94 | 80 | 48 | 33 | 14 | 7 | 1316 | 1332 | 25.2 | 5 | 0.3 | 2 | 18 | 80
100 | 99 | 97 | 92 | 84 | 74 | 45 | 23 | 22 | 11 | 1848 | 1379 | 25.2 | 9 | 0.4 | 8 | 18 | 74
100 | 100 | 99 | 98 | 95 | 88 | 44 | 26 | 18 | 9 | 1710 | 1370 | 26.1 | 6 | 0.3 | 2 | 10 | 88
100 | 100 | 99 | 98 | 95 | 88 | 49 | 33 | 16 | 8 | 1520 | 1271 | 26.8 | 4 | 0.3 | 2 | 10 | 88
100 | 100 | 99 | 98 | 91 | 82 | 41 | 27 | 14 | 7 | 1274 | 1421 | 23.4 | 7 | 0.3 | 2 | 16 | 82
100 | 100 | 99 | 99 | 96 | 83 | 40 | 23 | 18 | 9 | 1728 | 1375 | 20.1 | 7 | 0.3 | 1 | 16 | 83
100 | 100 | 99 | 98 | 94 | 88 | 60 | 32 | 28 | 14 | 2632 | 1435 | 15.5 | 1 | 1 | 2 | 10 | 88
100 | 97 | 95 | 94 | 90 | 87 | 62 | 32 | 30 | 15 | 2700 | 1320 | 29.7 | 1 | 2 | 6 | 7 | 87
100 | 95 | 82 | 78 | 70 | 64 | 49 | 27 | 22 | 11 | 1540 | 1285 | 33.2 | 5 | 0.4 | 22 | 14 | 64
100 | 100 | 99 | 98 | 95 | 87 | 51 | 31 | 20 | 10 | 1900 | 1308 | 24 | 5 | 0.4 | 2 | 11 | 87
100 | 100 | 98 | 97 | 92 | 87 | 64 | 32 | 32 | 16 | 2944 | 1335 | 31.2 | 1 | 2.2 | 3 | 10 | 87
100 | 100 | 99 | 98 | 88 | 82 | 59 | 30 | 29 | 15 | 2552 | 1356 | 30.3 | 1 | 2 | 2 | 16 | 82
100 | 100 | 99 | 98 | 92 | 84 | 58 | 30 | 28 | 14 | 2576 | 1569 | 13.6 | 13 | 1 | 2 | 14 | 84
100 | 99 | 98 | 97 | 93 | 88 | 59 | 35 | 25 | 12 | 2325 | 1273 | 24.2 | 1 | 1 | 3 | 9 | 88
100 | 100 | 99 | 96 | 87 | 81 | 56 | 27 | 29 | 15 | 2523 | 1305 | 29.8 | 1 | 2.1 | 4 | 15 | 81
100 | 100 | 99 | 98 | 92 | 84 | 58 | 30 | 28 | 14 | 2576 | 1569 | 13.6 | 13 | 1 | 2 | 14 | 84
100 | 86 | 67 | 57 | 48 | 41 | 42 | 22 | 20 | 10 | 960 | 1534 | 18.8 | 15 | 0.4 | 43 | 16 | 41
100 | 90 | 79 | 70 | 58 | 53 | 56 | 40 | 16 | 8 | 928 | 1146 | 21.8 | 21 | 0.3 | 30 | 17 | 53
100 | 97 | 95 | 94 | 90 | 87 | 60 | 34 | 26 | 13 | 2340 | 1404 | 17.5 | 1 | 1 | 6 | 7 | 87
100 | 98 | 95 | 94 | 91 | 87 | 58 | 28 | 30 | 15 | 2730 | 1434 | 17.5 | 1 | 1 | 6 | 7 | 87
100 | 81 | 58 | 47 | 38 | 34 | 37 | 18 | 19 | 9 | 722 | 1581 | 16.8 | 28 | 0.4 | 53 | 13 | 34
100 | 87 | 64 | 52 | 44 | 41 | 42 | 28 | 14 | 7 | 616 | 1290 | 14.8 | 35 | 0.3 | 48 | 11 | 41
100 | 88 | 73 | 62 | 51 | 48 | 66 | 46 | 20 | 10 | 1020 | 1318 | 17.1 | 19 | 0.4 | 38 | 14 | 48
100 | 92 | 66 | 43 | 20 | 11 | 29 | 18 | 11 | 6 | 220 | 1922 | 10.7 | 30 | 0.1 | 57 | 32 | 11
100 | 92 | 80 | 68 | 52 | 42 | 47 | 32 | 14 | 7 | 728 | 1631 | 14.6 | 30 | 0.6 | 32 | 26 | 42
100 | 93 | 68 | 55 | 42 | 31 | 32 | 18 | 14 | 7 | 588 | 1894 | 9.8 | 35 | 0.3 | 45 | 24 | 31
100 | 93 | 84 | 74 | 49 | 38 | 39 | 25 | 14 | 7 | 686 | 1575 | 19 | 30 | 0.3 | 26 | 36 | 38
100 | 78 | 57 | 43 | 28 | 23 | 43 | 31 | 12 | 6 | 336 | 1660 | 10.7 | 35 | 0.7 | 57 | 20 | 23
100 | 100 | 100 | 98 | 92 | 88 | 61 | 35 | 26 | 13 | 2392 | 1238 | 27 | 5 | 3 | 2 | 10 | 88
100 | 95 | 88 | 80 | 55 | 50 | 61 | 36 | 24 | 12 | 1320 | 1224 | 25.5 | 13 | 1.3 | 20 | 30 | 50
100 | 85 | 60 | 46 | 32 | 21 | 32 | 20 | 12 | 6 | 384 | 1855 | 14.8 | 45 | 1 | 54 | 25 | 21
100 | 88 | 78 | 66 | 34 | 18 | 36 | 24 | 12 | 6 | 408 | 1632 | 17.6 | 20 | 0.9 | 34 | 48 | 18
100 | 95 | 82 | 88 | 63 | 53 | 46 | 34 | 12 | 6 | 756 | 1252 | 34.9 | 20 | 0.5 | 12 | 35 | 53
100 | 93 | 71 | 50 | 31 | 25 | 52 | 39 | 14 | 7 | 434 | 1964 | 11.5 | 45 | 0.3 | 50 | 25 | 25
100 | 94 | 75 | 63 | 45 | 36 | 38 | 20 | 18 | 9 | 810 | 1751 | 18.3 | 18 | 0.3 | 37 | 27 | 36
100 | 86 | 70 | 57 | 45 | 37 | 45 | 29 | 16 | 8 | 720 | 1504 | 21.9 | 29 | 0.35 | 43 | 20 | 37
100 | 100 | 96 | 90 | 80 | 67 | 39 | 24 | 14 | 7 | 1120 | 1805 | 15.3 | 30 | 0.2 | 10 | 13 | 77
100 | 84 | 58 | 38 | 22 | 18 | 40 | 22 | 18 | 9 | 396 | 1783 | 15 | 30 | 0.2 | 62 | 20 | 18
100 | 79 | 56 | 38 | 17 | 10 | 41 | 29 | 12 | 6 | 204 | 1612 | 17.8 | 30 | 0.9 | 62 | 28 | 10
100 | 89 | 70 | 50 | 36 | 30 | 43 | 29 | 14 | 7 | 504 | 1646 | 21 | 25 | 0.3 | 50 | 20 | 30
100 | 76 | 56 | 38 | 24 | 20 | 53 | 28 | 25 | 13 | 600 | 1653 | 15 | 15 | 2.5 | 62 | 18 | 20
100 | 85 | 72 | 48 | 27 | 22 | 42 | 23 | 18 | 9 | 486 | 1886 | 10 | 35 | 1.1 | 52 | 26 | 22
100 | 86 | 66 | 51 | 33 | 29 | 42 | 24 | 18 | 9 | 594 | 1610 | 21.4 | 29 | 0.3 | 49 | 22 | 29
100 | 80 | 65 | 45 | 30 | 21 | 50 | 30 | 20 | 10 | 600 | 1742 | 12 | 20 | 2 | 55 | 24 | 21
100 | 80 | 63 | 45 | 28 | 25 | 51 | 31 | 20 | 10 | 560 | 1714 | 18.3 | 26 | 2.1 | 55 | 20 | 25
100 | 86 | 67 | 50 | 29 | 24 | 45 | 27 | 18 | 9 | 522 | 1786 | 14.6 | 35 | 0.9 | 50 | 26 | 24
100 | 100 | 100 | 95 | 80 | 75 | 53 | 28 | 25 | 12 | 2000 | 1275 | 27.9 | 7 | 0.9 | 5 | 20 | 75
100 | 92 | 78 | 46 | 19 | 14 | 47 | 33 | 14 | 7 | 644 | 1780 | 14.1 | 30 | 0.3 | 54 | 32 | 14
100 | 80 | 68 | 60 | 44 | 26 | 42 | 36 | 6 | 3 | 264 | 1683 | 17.1 | 30 | 0.3 | 40 | 34 | 26
100 | 93 | 75 | 54 | 45 | 43 | 58 | 38 | 20 | 10 | 900 | 1578 | 19.4 | 30 | 0.35 | 46 | 11 | 43
100 | 82 | 68 | 54 | 38 | 32 | 44 | 30 | 15 | 7 | 570 | 1575 | 14.2 | 25 | 0.3 | 46 | 22 | 32
100 | 90 | 82 | 76 | 55 | 44 | 46 | 27 | 19 | 10 | 1045 | 1410 | 18.2 | 19 | 0.3 | 24 | 32 | 44
100 | 91 | 64 | 45 | 27 | 22 | 41 | 23 | 18 | 9 | 486 | 1628 | 16.3 | 35 | 0.1 | 55 | 23 | 22
100 | 84 | 59 | 45 | 30 | 25 | 32 | 16 | 16 | 8 | 480 | 1747 | 14.5 | 40 | 0.1 | 55 | 20 | 25
100 | 89 | 76 | 54 | 46 | 38 | 42 | 27 | 15 | 8 | 690 | 1629 | 15.3 | 30 | 0.9 | 46 | 16 | 38
100 | 97 | 81 | 65 | 46 | 35 | 40 | 25 | 15 | 8 | 690 | 1889 | 14.8 | 30 | 0.3 | 35 | 30 | 35
100 | 99 | 88 | 62 | 43 | 40 | 51 | 30 | 21 | 11 | 903 | 1413 | 18 | 9 | 1 | 38 | 22 | 40
100 | 96 | 85 | 59 | 40 | 35 | 50 | 31 | 19 | 11 | 760 | 1388 | 18.4 | 12 | 1 | 41 | 24 | 35
100 | 77 | 57 | 50 | 41 | 37 | 62 | 36 | 26 | 13 | 1066 | 1204 | 33 | 3 | 1.2 | 50 | 13 | 37
100 | 98 | 75 | 48 | 26 | 21 | 55 | 32 | 22 | 11 | 572 | 1610 | 16.8 | 13 | 1 | 52 | 27 | 21
100 | 98 | 79 | 61 | 37 | 28 | 43 | 25 | 19 | 9 | 703 | 1637 | 17.5 | 20 | 1 | 39 | 33 | 28
100 | 86 | 68 | 59 | 49 | 45 | 55 | 34 | 22 | 11 | 1078 | 1498 | 26.2 | 16 | 1.1 | 41 | 14 | 45
100 | 93 | 82 | 75 | 54 | 45 | 42 | 23 | 19 | 9 | 1026 | 1384 | 15 | 14 | 0.9 | 25 | 30 | 45
100 | 84 | 59 | 46 | 35 | 31 | 44 | 28 | 16 | 8 | 560 | 1537 | 18.4 | 11 | 0.35 | 54 | 15 | 31
100 | 82 | 68 | 58 | 39 | 29 | 48 | 30 | 18 | 9 | 702 | 1382 | 22.4 | 18 | 0.9 | 42 | 29 | 29
100 | 87 | 63 | 46 | 29 | 25 | 37 | 25 | 12 | 6 | 348 | 1562 | 15.4 | 22 | 0.3 | 54 | 21 | 25
100 | 89 | 82 | 78 | 65 | 55 | 34 | 27 | 7 | 4 | 455 | 1432 | 20.6 | 6 | 0.2 | 22 | 23 | 55
100 | 87 | 76 | 70 | 62 | 54 | 22 | 13 | 8 | 4 | 496 | 1998 | 8.4 | 30 | 0.2 | 30 | 16 | 54
100 | 99 | 96 | 91 | 81 | 76 | 33 | 21 | 12 | 6 | 972 | 1524 | 20.9 | 30 | 0.3 | 9 | 15 | 76
100 | 93 | 87 | 81 | 67 | 54 | 45 | 25 | 20 | 10 | 1340 | 1502 | 15.5 | 17 | 1 | 19 | 27 | 54
100 | 92 | 85 | 73 | 47 | 32 | 38 | 25 | 13 | 6 | 611 | 1529 | 17.1 | 15 | 0.35 | 27 | 41 | 32
100 | 82 | 60 | 43 | 37 | 20 | 35 | 22 | 13 | 6 | 481 | 1950 | 13 | 35 | 0.2 | 57 | 23 | 20
100 | 100 | 100 | 61 | 52 | 46 | 49 | 27 | 22 | 11 | 1248 | 1532 | 20.9 | 28 | 0.35 | 39 | 15 | 46
100 | 100 | 99 | 90 | 83 | 75 | 43 | 21 | 22 | 11 | 1826 | 1480 | 24.6 | 3 | 1.3 | 10 | 15 | 75
100 | 100 | 100 | 97 | 95 | 92 | 56 | 32 | 24 | 12 | 2280 | 1445 | 23.7 | 2 | 1.4 | 3 | 5 | 92
100 | 100 | 100 | 96 | 88 | 78 | 51 | 31 | 20 | 10 | 1760 | 1245 | 26 | 5 | 1 | 4 | 18 | 78
100 | 100 | 100 | 100 | 99 | 94 | 56 | 40 | 16 | 8 | 1584 | 1262 | 26.8 | 6 | 0.4 | 0 | 6 | 94
100 | 100 | 100 | 100 | 98 | 94 | 51 | 30 | 21 | 10 | 2058 | 1262 | 31.6 | 7 | 1 | 0 | 6 | 94
100 | 100 | 100 | 100 | 93 | 91 | 60 | 38 | 22 | 11 | 2046 | 1232 | 27.4 | 4 | 1 | 0 | 9 | 91
100 | 90 | 85 | 55 | 50 | 42 | 56 | 39 | 17 | 9 | 850 | 1560 | 19.4 | 18 | 1 | 45 | 13 | 42
100 | 92 | 80 | 68 | 52 | 42 | 47 | 32 | 14 | 7 | 728 | 1631 | 14.6 | 30 | 0.6 | 32 | 26 | 42
100 | 98 | 92 | 82 | 63 | 50 | 40 | 34 | 6 | 3 | 378 | 1535 | 20.9 | 24 | 0.4 | 12 | 32 | 56
100 | 98 | 90 | 78 | 58 | 45 | 42 | 24 | 18 | 9 | 1044 | 1570 | 19.2 | 27 | 0.1 | 22 | 33 | 45
100 | 80 | 57 | 42 | 29 | 23 | 38 | 22 | 16 | 8 | 464 | 1558 | 19.4 | 27 | 0.35 | 58 | 19 | 23
100 | 71 | 50 | 39 | 29 | 25 | 45 | 27 | 18 | 9 | 522 | 1464 | 21.8 | 35 | 1 | 61 | 14 | 25
100 | 98 | 94 | 92 | 87 | 83 | 58 | 36 | 22 | 11 | 1914 | 1430 | 22 | 3 | 1.2 | 8 | 9 | 83
100 | 100 | 80 | 64 | 46 | 38 | 46 | 24 | 22 | 11 | 1012 | 1602 | 20 | 25 | 1.2 | 36 | 26 | 38
100 | 95 | 82 | 66 | 45 | 34 | 55 | 37 | 18 | 9 | 810 | 1688 | 15.6 | 25 | 0.35 | 34 | 32 | 34
100 | 100 | 100 | 96 | 91 | 88 | 64 | 31 | 33 | 17 | 3003 | 1235 | 29.2 | 1 | 3 | 4 | 8 | 88
100 | 91 | 75 | 60 | 38 | 26 | 35 | 24 | 11 | 6 | 418 | 1546 | 15.6 | 30 | 0.2 | 40 | 34 | 26
100 | 100 | 100 | 99 | 90 | 85 | 63 | 35 | 27 | 14 | 2430 | 1304 | 29.5 | 2 | 2.8 | 1 | 14 | 85
100 | 97 | 90 | 72 | 40 | 32 | 41 | 23 | 17 | 9 | 680 | 1629 | 17.1 | 23 | 1 | 28 | 40 | 32
100 | 100 | 100 | 93 | 81 | 77 | 60 | 32 | 28 | 14 | 2268 | 1295 | 30.1 | 1 | 3 | 7 | 16 | 77
100 | 97 | 94 | 87 | 75 | 70 | 63 | 34 | 29 | 13 | 2025 | 1304 | 28.9 | 2 | 3 | 13 | 17 | 70
100 | 100 | 100 | 99 | 94 | 88 | 46 | 28 | 18 | 9 | 1692 | 1333 | 27 | 6 | 1 | 1 | 11 | 88
100 | 100 | 100 | 80 | 63 | 59 | 58 | 39 | 19 | 9 | 1197 | 1476 | 23.4 | 19 | 1.2 | 20 | 21 | 59
100 | 100 | 92 | 79 | 56 | 45 | 60 | 42 | 18 | 9 | 1008 | 1510 | 22.5 | 20 | 1.2 | 21 | 34 | 45
100 | 79 | 63 | 51 | 33 | 22 | 50 | 37 | 13 | 6 | 429 | 1720 | 15.5 | 30 | 0.3 | 49 | 29 | 22
100 | 63 | 45 | 34 | 26 | 22 | 36 | 24 | 12 | 6 | 312 | 1246 | 31.9 | 20 | 0.2 | 66 | 12 | 22
100 | 76 | 57 | 40 | 19 | 11 | 40 | 26 | 14 | 7 | 266 | 2060 | 8 | 35 | 0.3 | 60 | 29 | 11
100 | 88 | 77 | 61 | 38 | 27 | 43 | 36 | 7 | 4 | 266 | 1645 | 20.4 | 35 | 0.2 | 39 | 34 | 27
100 | 98 | 94 | 89 | 68 | 54 | 50 | 28 | 22 | 11 | 1496 | 1520 | 18.7 | 10 | 0.9 | 11 | 35 | 54
100 | 96 | 90 | 80 | 59 | 41 | 41 | 28 | 13 | 7 | 767 | 1395 | 26.4 | 35 | 0.1 | 20 | 39 | 41
100 | 99 | 94 | 84 | 68 | 57 | 48 | 28 | 20 | 9 | 1360 | 1450 | 22.8 | 6 | 0.9 | 16 | 27 | 57
100 | 99 | 96 | 90 | 76 | 67 | 53 | 30 | 23 | 11 | 1748 | 1355 | 22.8 | 4 | 1.1 | 10 | 23 | 67
100 | 87 | 73 | 57 | 35 | 24 | 32 | 18 | 14 | 7 | 490 | 1650 | 16 | 35 | 0.3 | 43 | 33 | 24
100 | 86 | 53 | 36 | 25 | 19 | 30 | 20 | 10 | 5 | 250 | 1915 | 11.6 | 40 | 0.3 | 64 | 17 | 19
100 | 86 | 61 | 43 | 28 | 17 | 24 | 16 | 8 | 4 | 224 | 1950 | 11.5 | 40 | 0.3 | 57 | 26 | 17
100 | 63 | 46 | 35 | 27 | 22 | 51 | 38 | 13 | 6 | 351 | 1408 | 24.7 | 30 | 0.3 | 65 | 13 | 22
100 | 81 | 67 | 58 | 44 | 37 | 51 | 27 | 24 | 12 | 1056 | 1736 | 17.8 | 21 | 0.5 | 42 | 21 | 37
100 | 100 | 97 | 91 | 70 | 53 | 44 | 26 | 18 | 9 | 1260 | 1464 | 16.9 | 22 | 0.3 | 9 | 38 | 53
100 | 87 | 75 | 66 | 45 | 35 | 40 | 30 | 10 | 5 | 450 | 1369 | 22.6 | 25 | 0.4 | 34 | 31 | 35
100 | 91 | 80 | 72 | 57 | 50 | 48 | 28 | 20 | 10 | 1140 | 1276 | 22.7 | 19 | 0.6 | 28 | 22 | 50
100 | 85 | 73 | 65 | 52 | 43 | 65 | 40 | 25 | 13 | 1300 | 1208 | 34.7 | 10 | 1.2 | 35 | 22 | 43
100 | 86 | 73 | 65 | 54 | 48 | 50 | 32 | 18 | 9 | 1674 | 1430 | 18.5 | 20 | 0.5 | 35 | 17 | 48
100 | 97 | 95 | 92 | 85 | 78 | 52 | 28 | 24 | 12 | 2040 | 1250 | 23.5 | 10 | 0.45 | 8 | 14 | 78
100 | 94 | 85 | 81 | 72 | 67 | 41 | 23 | 18 | 9 | 1296 | 1255 | 31.6 | 9 | 0.35 | 32 | 17 | 51
100 | 81 | 69 | 60 | 47 | 40 | 55 | 36 | 19 | 9 | 1504 | 1252 | 31.8 | 8 | 0.6 | 40 | 20 | 40
100 | 85 | 76 | 72 | 61 | 54 | 64 | 46 | 20 | 11 | 1220 | 1480 | 17.9 | 15 | 0.4 | 28 | 18 | 54
100 | 83 | 67 | 50 | 37 | 31 | 41 | 23 | 18 | 9 | 666 | 1695 | 14.2 | 25 | 0.3 | 50 | 19 | 31
100 | 82 | 62 | 40 | 23 | 15 | 30 | 19 | 12 | 6 | 276 | 1950 | 8.2 | 35 | 0.3 | 60 | 25 | 15
100 | 94 | 80 | 60 | 41 | 32 | 50 | 32 | 18 | 9 | 738 | 1830 | 13.1 | 35 | 0.35 | 40 | 28 | 32
100 | 95 | 88 | 82 | 65 | 35 | 37 | 20 | 17 | 8 | 1105 | 1780 | 13.5 | 25 | 0.3 | 18 | 47 | 35
100 | 90 | 76 | 61 | 45 | 31 | 35 | 20 | 16 | 8 | 720 | 1745 | 13.5 | 25 | 0.35 | 39 | 30 | 31
100 | 87 | 68 | 48 | 28 | 22 | 39 | 23 | 16 | 8 | 448 | 1720 | 12.7 | 40 | 0.1 | 52 | 26 | 22
100 | 96 | 86 | 73 | 52 | 39 | 33 | 18 | 14 | 7 | 728 | 1650 | 14.7 | 21 | 0.3 | 27 | 34 | 39
100 | 92 | 81 | 63 | 42 | 34 | 41 | 26 | 15 | 7 | 630 | 1385 | 13.6 | 22 | 0.2 | 37 | 29 | 34
100 | 85 | 74 | 69 | 55 | 49 | 52 | 30 | 22 | 11 | 1210 | 1511 | 18.4 | 21 | 0.35 | 31 | 20 | 49
100 | 65 | 49 | 33 | 12 | 6 | 50 | 32 | 18 | 9 | 216 | 1912 | 12.2 | 45 | 0.1 | 67 | 27 | 6
100 | 96 | 66 | 47 | 24 | 19 | 32 | 19 | 14 | 7 | 336 | 1630 | 15 | 30 | 0.3 | 47 | 34 | 19
100 | 86 | 73 | 60 | 40 | 28 | 44 | 25 | 18 | 9 | 720 | 2090 | 7.5 | 35 | 0.2 | 40 | 32 | 28
100 | 93 | 78 | 48 | 35 | 28 | 35 | 17 | 18 | 9 | 630 | 1768 | 12.4 | 30 | 0.2 | 52 | 20 | 28
100 | 89 | 77 | 50 | 33 | 25 | 34 | 20 | 14 | 7 | 462 | 1878 | 9.7 | 30 | 0.2 | 50 | 25 | 25
100 | 95 | 80 | 53 | 35 | 30 | 33 | 20 | 13 | 6 | 455 | 1884 | 10.5 | 25 | 0.2 | 47 | 23 | 30
100 | 96 | 84 | 55 | 37 | 33 | 35 | 21 | 14 | 7 | 518 | 1828 | 9.2 | 35 | 0.2 | 45 | 22 | 33
100 | 98 | 88 | 75 | 58 | 49 | 43 | 26 | 17 | 9 | 986 | 1742 | 11.9 | 15 | 0.1 | 25 | 26 | 49
100 | 93 | 78 | 48 | 35 | 28 | 35 | 17 | 18 | 9 | 630 | 1768 | 12.4 | 30 | 0.2 | 52 | 20 | 28
100 | 89 | 77 | 50 | 33 | 25 | 34 | 20 | 14 | 7 | 462 | 1878 | 9.7 | 30 | 0.2 | 50 | 25 | 25
100 | 95 | 80 | 53 | 35 | 30 | 33 | 20 | 13 | 6 | 455 | 1884 | 10.5 | 25 | 0.2 | 47 | 23 | 30
100 | 96 | 84 | 55 | 37 | 33 | 35 | 21 | 14 | 7 | 518 | 1828 | 9.2 | 30 | 0.2 | 45 | 22 | 33
100 | 98 | 88 | 75 | 58 | 49 | 43 | 26 | 17 | 9 | 986 | 1742 | 11.9 | 15 | 0.1 | 25 | 26 | 49
100 | 95 | 79 | 60 | 53 | 44 | 38 | 20 | 18 | 9 | 954 | 1826 | 11.7 | 45 | 0.3 | 40 | 16 | 44
100 | 97 | 88 | 75 | 60 | 54 | 41 | 25 | 16 | 8 | 960 | 1696 | 13.7 | 40 | 0.3 | 25 | 21 | 54
100 | 100 | 94 | 86 | 78 | 70 | 28 | 22 | 7 | 4 | 546 | 1701 | 10.9 | 5 | 0.4 | 14 | 16 | 70
100 | 98 | 87 | 76 | 59 | 45 | 40 | 27 | 13 | 6 | 988 | 1680 | 11.4 | 11 | 0.3 | 24 | 31 | 45
100 | 89 | 65 | 45 | 32 | 20 | 39 | 33 | 6 | 3 | 192 | 1467 | 17 | 40 | 0.2 | 55 | 25 | 20
100 | 96 | 78 | 56 | 45 | 35 | 39 | 32 | 7 | 4 | 315 | 1813 | 9.8 | 45 | 0.2 | 44 | 23 | 33
100 | 85 | 65 | 26 | 20 | 18 | 30 | 24 | 6 | 3 | 120 | 1540 | 16.8 | 30 | 0.1 | 74 | 10 | 16
100 | 76 | 68 | 75 | 49 | 39 | 46 | 31 | 15 | 8 | 735 | 1641 | 14.4 | 12 | 0.3 | 25 | 36 | 39
100 | 86 | 66 | 49 | 44 | 43 | 44 | 29 | 15 | 8 | 660 | 1651 | 14 | 40 | 0.35 | 51 | 6 | 43
100 | 90 | 70 | 53 | 41 | 35 | 42 | 25 | 17 | 8 | 697 | 1892 | 14 | 40 | 0.3 | 47 | 18 | 35
100 | 88 | 77 | 66 | 48 | 39 | 47 | 31 | 16 | 8 | 768 | 1737 | 15.5 | 45 | 0.35 | 34 | 27 | 39
100 | 96 | 90 | 83 | 48 | 39 | 63 | 41 | 22 | 11 | 1056 | 1426 | 17.2 | 12 | 0.5 | 17 | 44 | 39
100 | 92 | 79 | 65 | 40 | 31 | 46 | 29 | 17 | 9 | 680 | 1314 | 23.1 | 50 | 0.3 | 35 | 34 | 31
100 | 92 | 82 | 61 | 36 | 30 | 53 | 39 | 14 | 7 | 504 | 1500 | 24.5 | 25 | 0.3 | 39 | 31 | 30
100 | 100 | 100 | 99 | 94 | 90 | 58 | 36 | 22 | 11 | 2068 | 1230 | 34.3 | 6 | 0.5 | 1 | 8 | 91
100 | 100 | 100 | 99 | 95 | 92 | 60 | 38 | 22 | 11 | 2090 | 1220 | 33 | 6 | 0.53 | 1 | 7 | 92
100 | 100 | 100 | 93 | 92 | 89 | 59 | 36 | 23 | 11 | 2116 | 1207 | 33.9 | 5 | 0.51 | 7 | 4 | 89
100 | 86 | 81 | 68 | 55 | 40 | 32 | 16 | 16 | 8 | 880 | 1822 | 10.6 | 35 | 0.3 | 32 | 28 | 40
100 | 87 | 66 | 35 | 27 | 15 | 49 | 31 | 18 | 9 | 486 | 1826 | 10.2 | 35 | 0.3 | 65 | 20 | 15
100 | 87 | 71 | 51 | 35 | 31 | 40 | 27 | 13 | 6 | 455 | 1427 | 19 | 25 | 0.3 | 49 | 20 | 31
100 | 70 | 46 | 30 | 20 | 17 | 35 | 24 | 11 | 6 | 220 | 1840 | 13.2 | 30 | 0.3 | 70 | 13 | 17
100 | 79 | 63 | 47 | 24 | 17 | 42 | 30 | 12 | 6 | 288 | 1516 | 15.5 | 30 | 0.3 | 53 | 30 | 17
100 | 90 | 59 | 48 | 41 | 31 | 38 | 24 | 14 | 7 | 574 | 1650 | 16.5 | 30 | 0.3 | 35 | 30 | 35
100 | 88 | 73 | 60 | 56 | 47 | 46 | 26 | 20 | 10 | 1120 | 1327 | 24.1 | 10 | 0.2 | 40 | 13 | 47
100 | 100 | 99 | 96 | 80 | 56 | 53 | 25 | 28 | 14 | 2240 | 1246 | 28.9 | 4 | 0.4 | 4 | 40 | 56
100 | 98 | 95 | 93 | 90 | 58 | 49 | 21 | 28 | 14 | 2520 | 1162 | 22.7 | 5 | 0.3 | 7 | 35 | 58
100 | 100 | 94 | 86 | 78 | 55 | 45 | 20 | 25 | 13 | 1950 | 1161 | 30.7 | 5 | 0.3 | 14 | 16 | 70
100 | 97 | 93 | 87 | 74 | 27 | 43 | 23 | 20 | 10 | 2072 | 1262 | 30.4 | 7 | 0.3 | 13 | 60 | 27
100 | 86 | 74 | 65 | 37 | 12 | 28 | 20 | 8 | 4 | 296 | 1650 | 14.5 | 30 | 0.3 | 35 | 53 | 12
100 | 85 | 76 | 68 | 38 | 10 | 26 | 20 | 6 | 3 | 228 | 1644 | 15.1 | 30 | 0.3 | 32 | 58 | 10
100 | 96 | 86 | 76 | 68 | 63 | 40 | 26 | 15 | 8 | 1020 | 1400 | 17 | 15 | 0.3 | 34 | 23 | 43
100 | 93 | 84 | 77 | 62 | 49 | 42 | 23 | 20 | 10 | 1240 | 1370 | 16.5 | 10 | 0.3 | 23 | 28 | 49
100 | 93 | 67 | 46 | 35 | 32 | 39 | 24 | 15 | 7 | 481 | 1780 | 15 | 30 | 0.3 | 54 | 14 | 32
100 | 92 | 74 | 57 | 36 | 29 | 55 | 37 | 18 | 9 | 648 | 1750 | 18.4 | 25 | 1 | 43 | 28 | 29
100 | 95 | 86 | 80 | 56 | 45 | 59 | 39 | 20 | 9 | 1120 | 1539 | 13.2 | 26 | 1 | 20 | 35 | 45
100 | 90 | 70 | 63 | 49 | 38 | 56 | 35 | 21 | 11 | 1029 | 1342 | 24.2 | 15 | 1.3 | 37 | 25 | 38
100 | 91 | 82 | 73 | 60 | 52 | 31 | 17 | 14 | 7 | 840 | 1399 | 24.5 | 30 | 0.35 | 27 | 21 | 52
100 | 91 | 72 | 55 | 30 | 21 | 42 | 26 | 16 | 8 | 480 | 1530 | 18.5 | 25 | 0.3 | 45 | 34 | 21
100 | 93 | 80 | 63 | 43 | 37 | 50 | 26 | 24 | 12 | 1032 | 1438 | 20.5 | 13 | 1.9 | 37 | 26 | 37
100 | 98 | 87 | 72 | 60 | 49 | 42 | 20 | 22 | 11 | 1320 | 1521 | 18.1 | 12 | 1.6 | 28 | 23 | 49
100 | 90 | 70 | 50 | 32 | 22 | 53 | 34 | 19 | 9 | 608 | 1867 | 14.3 | 30 | 0.3 | 50 | 28 | 22
100 | 83 | 63 | 46 | 28 | 19 | 40 | 24 | 16 | 8 | 448 | 1893 | 14 | 50 | 0.2 | 54 | 27 | 19
100 | 89 | 72 | 55 | 41 | 30 | 24 | 16 | 8 | 4 | 328 | 1984 | 8.6 | 20 | 0.3 | 45 | 25 | 30
100 | 82 | 62 | 49 | 35 | 26 | 32 | 18 | 14 | 7 | 490 | 1754 | 15 | 20 | 0.35 | 51 | 23 | 26
100 | 100 | 100 | 97 | 95 | 92 | 57 | 27 | 30 | 15 | 2880 | 1367 | 29.1 | 5 | 1.1 | 3 | 5 | 92
100 | 100 | 100 | 89 | 79 | 73 | 55 | 25 | 30 | 15 | 2370 | 1364 | 32.3 | 5 | 1.3 | 11 | 16 | 73
100 | 100 | 100 | 90 | 88 | 68 | 50 | 21 | 29 | 14 | 2552 | 1418 | 29 | 5 | 1.4 | 10 | 22 | 68
100 | 100 | 100 | 93 | 90 | 88 | 57 | 27 | 30 | 15 | 2700 | 1372 | 33.1 | 5 | 1.5 | 7 | 5 | 88
100 | 100 | 100 | 99 | 97 | 96 | 59 | 29 | 30 | 15 | 2910 | 1362 | 28.9 | 5 | 1.6 | 1 | 3 | 96
100 | 90 | 81 | 71 | 54 | 44 | 37 | 20 | 17 | 9 | 918 | 1724 | 15.9 | 30 | 0.3 | 29 | 27 | 44
100 | 100 | 100 | 96 | 93 | 90 | 52 | 29 | 23 | 12 | 2139 | 1240 | 33.4 | 6 | 0.5 | 4 | 6 | 90
100 | 100 | 100 | 95 | 92 | 89 | 51 | 29 | 22 | 11 | 2024 | 1230 | 30.2 | 5 | 1.6 | 5 | 6 | 89
100 | 87 | 75 | 59 | 41 | 29 | 34 | 22 | 12 | 6 | 612 | 1580 | 14.5 | 30 | 0.3 | 41 | 30 | 29
100 | 92 | 83 | 70 | 51 | 38 | 38 | 20 | 18 | 9 | 918 | 1700 | 18.5 | 19 | 0.5 | 30 | 32 | 38
100 | 94 | 74 | 50 | 35 | 31 | 33 | 14 | 18 | 9 | 630 | 1768 | 17.5 | 30 | 0.3 | 50 | 19 | 31
100 | 89 | 70 | 50 | 36 | 30 | 43 | 29 | 14 | 7 | 504 | 1646 | 21 | 25 | 0.3 | 50 | 20 | 30
100 | 99 | 98 | 96 | 92 | 86 | 50 | 26 | 24 | 12 | 2208 | 1199 | 13.2 | 7 | 0.5 | 4 | 10 | 86
100 | 84 | 61 | 44 | 30 | 22 | 54 | 43 | 12 | 6 | 360 | 1618 | 24.1 | 30 | 0.2 | 56 | 22 | 22
100 | 98 | 90 | 80 | 43 | 21 | 33 | 21 | 12 | 6 | 516 | 1770 | 12.3 | 19 | 0.2 | 20 | 59 | 21
100 | 94 | 85 | 75 | 33 | 13 | 29 | 21 | 8 | 4 | 264 | 1792 | 9.7 | 24 | 0.2 | 25 | 62 | 13
100 | 70 | 47 | 28 | 11 | 8 | 38 | 26 | 12 | 6 | 132 | 1915 | 14.1 | 40 | 0.2 | 72 | 20 | 8
100 | 75 | 60 | 51 | 24 | 19 | 38 | 23 | 15 | 7 | 360 | 1525 | 24.5 | 26 | 0.3 | 49 | 32 | 19
100 | 95 | 79 | 64 | 42 | 34 | 40 | 22 | 18 | 9 | 756 | 1371 | 21 | 24 | 0.3 | 36 | 30 | 34
100 | 87 | 71 | 59 | 39 | 16 | 36 | 29 | 8 | 4 | 304 | 1718 | 18.5 | 30 | 0.3 | 41 | 43 | 16
100 | 65 | 51 | 33 | 12 | 6 | 41 | 26 | 15 | 8 | 180 | 1792 | 15.5 | 25 | 0.3 | 67 | 27 | 6