## Sheet1
Sample No. | Dosage | Grading | [5 empty] | Atterberg Limits |  |  |  | Compaction T180 |  | Soil Composition |  |  | Swell | CBR
|  | % Passing BS Sieve Size (mm) | [5 empty] | LL | PL | PI | LS | MDD | OMC | Gravel | Sand | Silt/ Clay
| % | 20 | 10 | 5 | 2 | 0.425 | 0.075 | % | % | % | % | Kg/m3 | ( % ) | (%) | (%) | (%) | (%) | (%)
1 | 0 | 100 | 77 | 57 | 44 | 29 | 24 | 37 | 25 | 12 | 6 | 1690 | 16.1 | 46 | 17 | 37 | 0.1 | 30
2 | 0 | 100 | 78 | 60 | 49 | 20 | 11 | 47 | 33 | 14 | 7 | 1780 | 18.7 | 50 | 15 | 35 | 0.1 | 25
3 | 0 | 100 | 100 | 99 | 92 | 80 | 76 | 51 | 29 | 22 | 11 | 1485 | 13.6 | 8 | 16 | 76 | 0.3 | 8
4 | 0 | 100 | 89 | 76 | 62 | 47 | 32 | 43 | 28 | 15 | 8 | 1605 | 19.4 | 38 | 30 | 32 | 0.2 | 17
5 | 0 | 100 | 84 | 67 | 52 | 35 | 30 | 46 | 32 | 14 | 7 | 1650 | 18.5 | 48 | 22 | 30 | 0.2 | 24
6 | 0 | 100 | 93 | 79 | 63 | 47 | 39 | 50 | 32 | 18 | 9 | 1490 | 19.9 | 37 | 24 | 39 | 0.2 | 15
7 | 0 | 100 | 97 | 91 | 81 | 62 | 49 | 52 | 31 | 21 | 10 | 1515 | 19.4 | 19 | 32 | 49 | 0.2 | 12
8 | 0 | 100 | 95 | 89 | 82 | 71 | 55 | 53 | 34 | 19 | 9 | 1470 | 17.3 | 18 | 27 | 55 | 0.2 | 16
9 | 0 | 100 | 77 | 63 | 52 | 31 | 26 | 49 | 37 | 12 | 7 | 1650 | 10.1 | 48 | 36 | 26 | 0.2 | 7
10 | 0 | 100 | 77 | 57 | 44 | 29 | 24 | 37 | 26 | 11 | 6 | 1715 | 10.5 | 56 | 20 | 24 | 0.1 | 8
11 | 0 | 100 | 78 | 60 | 49 | 20 | 11 | 47 | 35 | 12 | 6 | 1765 | 11.7 | 51 | 38 | 11 | 0.1 | 17
12 | 0 | 100 | 75 | 61 | 45 | 27 | 19 | 49 | 33 | 16 | 8 | 1540 | 16 | 55 | 26 | 19 | 0.2 | 45
13 | 1.5 | 100 | 75 | 61 | 45 | 27 | 19 | 49 | 36 | 13 | 6 | 1540 | 16 | 55 | 26 | 19 | 0.1 | 160
14 | 2 | 100 | 75 | 61 | 45 | 27 | 19 | 50 | 40 | 10 | 5 | 1540 | 16 | 55 | 26 | 19 | 0.1 | 190
15 | 2.5 | 100 | 75 | 61 | 45 | 27 | 19 | 52 | 44 | 8 | 4 | 1540 | 16 | 55 | 26 | 19 | 0.05 | 220
16 | 3 | 100 | 75 | 61 | 45 | 27 | 19 | 50 | 44 | 6 | 3 | 1540 | 16 | 55 | 26 | 19 | 0.05 | 260
17 | 0 | 100 | 80 | 70 | 63 | 40 | 27 | 39 | 22 | 17 | 8 | 1865 | 10.2 | 37 | 36 | 27 | 0.1 | 30
18 | 0 | 100 | 76 | 57 | 46 | 32 | 27 | 49 | 29 | 20 | 10 | 1646 | 18 | 54 | 19 | 27 | 0.2 | 30
19 | 0 | 100 | 90 | 68 | 50 | 34 | 30 | 41 | 29 | 12 | 6 | 1775 | 15.6 | 50 | 20 | 30 | 0.1 | 35
20 | 0 | 100 | 88 | 65 | 50 | 39 | 31 | 50 | 30 | 20 | 10 | 1685 | 16.4 | 50 | 19 | 31 | 0.2 | 29
21 | 0 | 100 | 96 | 88 | 81 | 66 | 49 | 82 | 34 | 18 | 9 | 1357 | 25.3 | 19 | 32 | 49 | 0.2 | 15
22 | 0 | 100 | 89 | 66 | 51 | 40 | 32 | 48 | 28 | 20 | 10 | 1990 | 13.8 | 49 | 19 | 32 | 0.2 | 20
23 | 0 | 100 | 89 | 78 | 67 | 49 | 31 | 46 | 38 | 8 | 4 | 1440 | 20 | 33 | 36 | 31 | 0.1 | 15
24 | 0 | 100 | 93 | 73 | 57 | 39 | 30 | 41 | 28 | 13 | 6 | 1681 | 16.2 | 43 | 27 | 30 | 0.1 | 23
25 | 0 | 100 | 87 | 62 | 41 | 31 | 23 | 42 | 26 | 16 | 8 | 1524 | 12.7 | 59 | 18 | 23 | 0.1 | 11
26 | 0 | 100 | 82 | 63 | 48 | 33 | 25 | 40 | 25 | 15 | 7 | 1652 | 13.7 | 52 | 23 | 25 | 0.1 | 22
27 | 0 | 100 | 85 | 60 | 49 | 35 | 24 | 48 | 29 | 19 | 10 | 1580 | 20.6 | 51 | 25 | 24 | 0.2 | 26
28 | 0 | 100 | 90 | 66 | 44 | 21 | 14 | 47 | 27 | 20 | 10 | 1771 | 15 | 56 | 30 | 14 | 0.2 | 28
29 | 0 | 100 | 75 | 50 | 38 | 27 | 19 | 35 | 20 | 15 | 8 | 1465 | 12.7 | 62 | 19 | 19 | 0.1 | 26
30 | 0 | 100 | 75 | 50 | 38 | 27 | 19 | 35 | 20 | 15 | 8 | 1601 | 14.8 | 62 | 19 | 19 | 0.1 | 35
31 | 0 | 100 | 82 | 56 | 45 | 36 | 28 | 52 | 30 | 22 | 11 | 1574 | 20.6 | 55 | 17 | 28 | 0.3 | 30
32 | 0 | 100 | 81 | 63 | 53 | 42 | 30 | 32 | 20 | 12 | 6 | 1944 | 12.5 | 47 | 23 | 30 | 0.2 | 26
33 | 0 | 100 | 95 | 79 | 68 | 57 | 43 | 39 | 27 | 12 | 6 | 1340 | 20.8 | 32 | 25 | 43 | 0.2 | 15
34 | 0 | 100 | 86 | 73 | 60 | 39 | 30 | 48 | 32 | 16 | 8 | 1774 | 16.2 | 40 | 30 | 30 | 0.2 | 30
35 | 0 | 100 | 86 | 73 | 61 | 41 | 32 | 41 | 35 | 6 | 3 | 1440 | 19.5 | 39 | 29 | 32 | 0.1 | 40
36 | 0 | 100 | 97 | 85 | 77 | 69 | 65 | 40 | 25 | 15 | 8 | 1360 | 13.8 | 23 | 12 | 65 | 0.2 | 10
37 | 0 | 100 | 88 | 75 | 61 | 45 | 40 | 73 | 52 | 20 | 11 | 1590 | 11.7 | 39 | 21 | 40 | 0.2 | 11
38 | 0 | 100 | 90 | 67 | 48 | 28 | 25 | 45 | 30 | 14 | 7 | 1740 | 12.4 | 52 | 23 | 25 | 0.1 | 35
39 | 0 | 100 | 98 | 93 | 74 | 50 | 44 | 55 | 40 | 16 | 8 | 1395 | 18.4 | 26 | 30 | 44 | 0.2 | 10
40 | 0 | 100 | 100 | 99 | 90 | 75 | 65 | 75 | 50 | 25 | 13 | 1120 | 27.3 | 10 | 25 | 65 | 2.6 | 1
41 | 0 | 100 | 83 | 59 | 43 | 33 | 27 | 53 | 34 | 19 | 9 | 1883 | 16.3 | 57 | 16 | 27 | 0.2 | 26
42 | 0 | 100 | 80 | 70 | 63 | 40 | 27 | 39 | 22 | 17 | 8 | 1865 | 10.2 | 37 | 36 | 27 | 0.1 | 30
43 | 0 | 100 | 89 | 66 | 51 | 40 | 32 | 48 | 28 | 20 | 10 | 1990 | 13.8 | 49 | 19 | 32 | 0.2 | 20
44 | 0 | 100 | 88 | 65 | 50 | 39 | 31 | 50 | 30 | 20 | 10 | 1685 | 16.4 | 50 | 19 | 31 | 0.2 | 29
45 | 0 | 100 | 96 | 88 | 81 | 66 | 49 | 82 | 34 | 18 | 9 | 1357 | 25.3 | 19 | 32 | 49 | 0.2 | 15
46 | 0 | 100 | 89 | 78 | 67 | 49 | 31 | 46 | 38 | 8 | 4 | 1440 | 20 | 33 | 36 | 31 | 0.1 | 15
47 | 0 | 100 | 61 | 21 | 10 | 7 | 6 | 45 | 27 | 17 | 9 | 1764 | 12.5 | 90 | 4 | 6 | 0.3 | 35